## wt%
The excel file ds01 includes two sheets. The sheet ”wt%” contains the compositions of data used for training and validation in wt% of oxides and the base composition name from the respective reference. The sheet ”mole frac input” contains the relevant input compositions in mole fractions (excluding Cr2O3 as it is not used to train the ANN) and the input parameters SM and K2O/(Na2O + K2O).
SiO2 | TiO2 | Al2O3 | FeO | MnO | MgO | CaO | Na2O | K2O | P2O5 | Cr2O3 | Fe2O3 | H2O | Base composition name | Reference
78.6 | 0 | 12.5 | 0 | 0 | 0 | 0 | 4.6 | 4.2 | 0 | 0 | 0 | 0 | HPG8 | Hess et al., 1995, Dingwell et al., 1996
78.87 | 0.1 | 12.52 | 1.55 | 0.04 | 0.06 | 0.84 | 1.01 | 5.28 | 0.02 | 0 | 0 | 0 | F | Di Genova et al., 2017a
77.86 | 0.12 | 11.69 | 2.99 | 0.04 | 0.07 | 0.85 | 1.05 | 5.34 | 0 | 0 | 0 | 0 | G | Di Genova et al., 2017a
77.28 | 0.14 | 13.39 | 2.94 | 0.02 | 0.06 | 0.75 | 2.71 | 3.61 | 0.03 | 0 | 0 | 0 | B | Di Genova et al., 2017a
77.56 | 0.11 | 12.42 | 1.52 | 0.04 | 0.08 | 0.85 | 3.07 | 4.08 | 0.04 | 0 | 0 | 0 | C | Di Genova et al., 2017a
77.63 | 0.11 | 12.73 | 3.03 | 0.03 | 0.06 | 0.92 | 4.44 | 1.62 | 0 | 0 | 0 | 0 | A | Di Genova et al., 2017a
76.83 | 0.11 | 12.43 | 2.96 | 0.05 | 0.07 | 0.9 | 2.93 | 4.29 | 0.04 | 0 | 0 | 0 | D | Di Genova et al., 2017a
75.33 | 0.12 | 13.61 | 2.93 | 0.03 | 0.07 | 0.88 | 1.41 | 6.8 | 0.06 | 0 | 0 | 0 | E | Di Genova et al., 2017a
76.53 | 0.07 | 12.92 | 0.99 | 0.06 | 0.02 | 0.97 | 3.81 | 4.69 | 0 | 0 | 0 | 0 | NCA | Romine & Whittington 2015
77.25 | 0.1 | 11.95 | 2.62 | 0.06 | 0.22 | 1.08 | 3.23 | 4.35 | 0.05 | 0 | 0 | 0 | H | Di Genova et al., 2017a
76.24 | 0.06 | 11.46 | 2.85 | 0.03 | 0.44 | 1.31 | 2.99 | 3.83 | 0.04 | 0 | 0 | 0 | I | Di Genova et al., 2017a
73.75 | 0.31 | 11.99 | 3.31 | 0.07 | 1.64 | 2.98 | 3.16 | 3.56 | 0 | 0 | 0 | 0 | J | Di Genova et al., 2017a
71.22 | 0.28 | 10.86 | 6.24 | 0.05 | 1.58 | 2.72 | 2.89 | 3.28 | 0.05 | 0 | 0 | 0 | L | Di Genova et al., 2017a
63.88 | 0.31 | 17.1 | 2.9 | 0.13 | 0.24 | 1.82 | 5.67 | 6.82 | 0.05 | 0 | 0 | 0 | MNV | Giordano et al., 2004
69.21 | 0.5 | 9.18 | 3.71 | 0.32 | 0.08 | 0.6 | 6.52 | 4.35 | 0.04 | 0 | 5.46 | 0 | PS-GM | Di Genova et al., 2013
60.74 | 0.27 | 19.22 | 3.37 | 0.18 | 0.28 | 2.11 | 5.28 | 6.32 | 0.06 | 0 | 0 | 0 | IGC | Giordano et al., 2004
65.28 | 0.59 | 17.05 | 4.47 | 0.08 | 1.82 | 4.7 | 4.34 | 1.29 | 0.13 | 0 | 0 | 0 |  | Alidibirov et al., 1997
66 | 0.36 | 15.23 | 4.08 | 0.1 | 2.21 | 5.01 | 3.84 | 2.16 | 0.14 | 0 | 0 | 0 | UNZ | Giordano & Dingwell 2003a
58.84 | 0.1 | 20.75 | 2.05 | 0.18 | 0.09 | 1.68 | 7.98 | 6.63 | 0 | 0 | 0 | 0 | Mercato 1600 | Giordano et al., 2009
58.8 | 0.12 | 20.68 | 1.94 | 0.18 | 0.07 | 1.68 | 8.05 | 6.72 | 0 | 0 | 0 | 0 | Mercato 1400 | Giordano et al., 2009
63.12 | 0.52 | 19.53 | 0 | 0 | 2.28 | 6.44 | 4.63 | 1.62 | 0 | 0 | 0 | 0 | BRD | Whittington, Hellwig et al., 2009
61.26 | 0.38 | 18.38 | 3.5 | 0.14 | 0.74 | 2.97 | 4.58 | 8.04 | 0 | 0 | 0 | 0 | AMS_B1 | Romano et al., 2003
60.46 | 0.56 | 18.81 | 3.31 | 0.2 | 0.36 | 0.67 | 9.76 | 5.45 | 0.06 | 0 | 0 | 0 |  | Giordano et al., 2000
61.17 | 0.84 | 17.29 | 5.39 | 0 | 3.35 | 5.83 | 3.85 | 1.39 | 0 | 0 | 0 | 0 | Andesite | Neuville et al., 1993
62.4 | 0.55 | 20.01 | 0.03 | 0.02 | 3.22 | 9.08 | 3.52 | 0.93 | 0.12 | 0 | 0 | 0 | Andesite | Richet et al., 1996
60.71 | 0.58 | 18.29 | 6.38 | 0.19 | 2.58 | 7.1 | 3.57 | 0.85 | 0 | 0 | 0 | 0 | MST | Giordano et al., 2006
64.45 | 0.5 | 16.71 | 0 | 0 | 2.92 | 5.36 | 6.7 | 3.37 | 0 | 0 | 0 | 0 | Trachyte | Whittington et al., 2001
58.82 | 0.79 | 19.42 | 0 | 0 | 1.87 | 2.35 | 9.31 | 7.44 | 0 | 0 | 0 | 0 | Phonolite | Whittington et al., 2001
53.52 | 0.6 | 19.84 | 4.8 | 0.14 | 1.76 | 6.76 | 4.66 | 7.91 | 0 | 0 | 0 | 0 | V_1631_W | Romano et al., 2003
53.08 | 0.88 | 20.42 | 7.5 | 0 | 3.21 | 8.94 | 3.93 | 0.83 | 0.2 | 0 | 0 | 0 | fu18 | Robert, 2014
53.14 | 0.59 | 19.84 | 4.72 | 0.13 | 1.77 | 6.75 | 4.77 | 8.28 | 0 | 0 | 0 | 0 | V_1631_G | Romano et al., 2003
51.2 | 0.67 | 18.6 | 6.1 | 0.13 | 2.5 | 7.3 | 3.75 | 7.9 | 0.4 | 0 | 0 | 0 | Ves_W_tot | Giordano & Dingwell 2003a
54.42 | 1.37 | 20.49 | 0 | 0 | 8.4 | 10.39 | 3.76 | 1.06 | 0 | 0 | 0 | 0 | sba | Robert et al., 2013
53.47 | 0.03 | 15.48 | 8.39 | 0.16 | 4.88 | 8.51 | 3.66 | 4.72 | 0 | 0 | 0 | 0 | Vul | Vetere et al., 2007
48.74 | 0.85 | 17.64 | 6.84 | 0.15 | 3.39 | 9.82 | 3.48 | 7.35 | 0.45 | 0 | 0 | 0 | Pollena GM | Giordano et al., 2009
47.03 | 1.61 | 16.28 | 3.34 | 0.2 | 5.17 | 10.47 | 3.75 | 1.94 | 0.59 | 0 | 7.54 | 0 | ETN | Giordano & Dingwell 2003a
49.4 | 0.96 | 17.57 | 10.56 | 0 | 7.46 | 8.97 | 3.1 | 0.6 | 0.16 | 0 | 0 | 0 | fu06 | Robert et al., 2015
50.17 | 0.91 | 17.58 | 8.08 | 0.16 | 6.29 | 11.6 | 2.57 | 2.06 | 0.57 | 0 | 0 | 0 | SPZ, STB | Misiti et al., 2009, Giordano et al., 2006
49.2 | 0.83 | 16.4 | 7.2 | 0.13 | 5.1 | 10.2 | 2.7 | 6.5 | 0.72 | 0 | 0 | 0 | Ves_G_tot | Giordano & Dingwell 2003a
47.84 | 1.06 | 16.02 | 8.54 | 0.16 | 4.88 | 10.99 | 2.36 | 6.21 | 0.8 | 0 | 0 | 0 | 1906GM | Giordano et al., 2009
51.46 | 1.16 | 18.62 | 0 | 0 | 14.87 | 9.33 | 3.28 | 0.71 | 0 | 0 | 0 | 0 | sb | Robert et al., 2015
50.56 | 2.35 | 14.03 | 0 | 0 | 8.79 | 15 | 7.04 | 3.01 | 0 | 0 | 0 | 0 | Tephrite | Whittington et al., 2000
43.57 | 2.97 | 10.18 | 0 | 0 | 9.17 | 26.07 | 7.59 | 0.96 | 0 | 0 | 0 | 0 | NIQ | Whittington et al., 2000
40.51 | 0 | 37.12 | 0.04 | 0 | 0 | 0 | 21.61 | 0.02 | 0 | 0 | 0 | 0 | Ne100 | Robert et al., 2019
39.41 | 0 | 35.87 | 0.04 | 0 | 0 | 0 | 15.74 | 8.29 | 0 | 0 | 0 | 0 | Ne75 | Robert et al., 2019
40.33 | 0 | 35.01 | 0.04 | 0 | 0 | 0 | 13.29 | 12.26 | 0 | 0 | 0 | 0 | Ne625 | Robert et al., 2019
37.87 | 0 | 34.84 | 0.05 | 0 | 0 | 0 | 10.11 | 16.07 | 0 | 0 | 0 | 0 | Ne50 | Robert et al., 2019
39.34 | 0 | 33.8 | 0 | 0 | 0 | 0 | 7.57 | 19.52 | 0 | 0 | 0 | 0 | Ne375 | Robert et al., 2019
37.28 | 0 | 34.17 | 0.06 | 0 | 0 | 0 | 4.89 | 22.62 | 0 | 0 | 0 | 0 | Ne25 | Robert et al., 2019
57.32 | 0 | 26.14 | 0.04 | 0 | 0 | 0 | 15.24 | 0.03 | 0 | 0 | 0 | 0 | JD100 | Robert et al., 2019
55.98 | 0 | 25.49 | 0.06 | 0 | 0 | 0 | 11.34 | 5.92 | 0 | 0 | 0 | 0 | Jd75 | Robert et al., 2019
57.12 | 0 | 24.66 | 0.01 | 0 | 0 | 0 | 9.24 | 8.68 | 0 | 0 | 0 | 0 | JD625 | Robert et al., 2019
54.85 | 0 | 24.79 | 0.05 | 0 | 0 | 0 | 7.27 | 11.54 | 0 | 0 | 0 | 0 | Jd50 | Robert et al., 2019
55.86 | 0 | 23.77 | 0.03 | 0 | 0 | 0 | 5.57 | 14.22 | 0 | 0 | 0 | 0 | Jd375 | Robert et al., 2019
53.12 | 0 | 24.76 | 0.05 | 0 | 0 | 0 | 3.52 | 17.12 | 0 | 0 | 0 | 0 | Jd25 | Robert et al., 2019
54.51 | 0 | 25.04 | 0 | 0 | 0 | 0 | 0.07 | 21.57 | 0 | 0 | 0 | 0 | Jd0 | Robert et al., 2019
78.92 | 0 | 13.95 | 0 | 0 | 0 | 0 | 7.13 | 0 | 0 | 0 | 0 | 0 | NAK83.8.0 | Le Losq & Neuville, 2013
77.82 | 0 | 13.19 | 0 | 0 | 0 | 0 | 5.98 | 3.01 | 0 | 0 | 0 | 0 | NAK83.8.2 | Le Losq & Neuville 2013
76.81 | 0 | 13.19 | 0 | 0 | 0 | 0 | 4.01 | 5.99 | 0 | 0 | 0 | 0 | NAK83.8.4 | Le Losq & Neuville 2013
76.1 | 0 | 13.15 | 0 | 0 | 0 | 0 | 2.06 | 8.68 | 0 | 0 | 0 | 0 | NAK83.8.6 | Le Losq & Neuville 2013
75.11 | 0 | 13.19 | 0 | 0 | 0 | 0 | 0.11 | 11.59 | 0 | 0 | 0 | 0 | NAK83.8.8 | Le Losq & Neuville 2013
75.3 | 0 | 8.27 | 0.93 | 0 | 0.01 | 0.25 | 6.83 | 3.66 | 0 | 0 | 4.72 | 0 | Ebu-B | Stabile et al., 2016
75.92 | 0 | 8.4 | 4.73 | 0 | 0.02 | 0.24 | 6.55 | 3.64 | 0 | 0 | 0.92 | 0 | Ebu-B-red | Stabile et al., 2016
75.39 | 0 | 8.15 | 0.79 | 0 | 0.05 | 0.19 | 0 | 11.28 | 0 | 0 | 4.98 | 0 | Ebu-C | Stabile et al., 2016
75.15 | 0 | 8.03 | 3.89 | 0 | 0.01 | 0.2 | 0 | 11.79 | 0 | 0 | 1.36 | 0 | Ebu-C-red | Stabile et al., 2016
76.4 | 0 | 8.56 | 1.12 | 0 | 0.01 | 0.17 | 7.28 | 0 | 0 | 0 | 5.3 | 0 | Ebu-N | Stabile et al., 2016
76.62 | 0 | 8.59 | 4.5 | 0 | 0.01 | 0.3 | 9.71 | 0 | 0 | 0 | 1.58 | 0 | Ebu-N-red | Stabile et al., 2016
47.84 | 1.06 | 16.02 | 8.54 | 0.16 | 4.88 | 10.99 | 2.36 | 6.21 | 0.8 | 0 | 0 | 0.55 | 1906GM | Giordano et al., 2009
47.84 | 1.06 | 16.02 | 8.54 | 0.16 | 4.88 | 10.99 | 2.36 | 6.21 | 0.8 | 0 | 0 | 1.26 | 1906GM | Giordano et al., 2009
47.84 | 1.06 | 16.02 | 8.54 | 0.16 | 4.88 | 10.99 | 2.36 | 6.21 | 0.8 | 0 | 0 | 2.5 | 1906GM | Giordano et al., 2009
47.84 | 1.06 | 16.02 | 8.54 | 0.16 | 4.88 | 10.99 | 2.36 | 6.21 | 0.8 | 0 | 0 | 3.08 | 1906GM | Giordano et al., 2009
47.84 | 1.06 | 16.02 | 8.54 | 0.16 | 4.88 | 10.99 | 2.36 | 6.21 | 0.8 | 0 | 0 | 4.45 | 1906GM | Giordano et al., 2009
61.26 | 0.38 | 18.38 | 3.5 | 0.14 | 0.74 | 2.97 | 4.58 | 8.04 | 0 | 0 | 0 | 0.79 | AMS_B1 | Romano et al., 2003
61.26 | 0.38 | 18.38 | 3.5 | 0.14 | 0.74 | 2.97 | 4.58 | 8.04 | 0 | 0 | 0 | 1.19 | AMS_B1 | Romano et al., 2003
61.26 | 0.38 | 18.38 | 3.5 | 0.14 | 0.74 | 2.97 | 4.58 | 8.04 | 0 | 0 | 0 | 1.26 | AMS_B1 | Romano et al., 2003
61.26 | 0.38 | 18.38 | 3.5 | 0.14 | 0.74 | 2.97 | 4.58 | 8.04 | 0 | 0 | 0 | 3.78 | AMS_B1 | Romano et al., 2003
54.42 | 1.37 | 20.49 | 0 | 0 | 8.4 | 10.39 | 3.76 | 1.06 | 0 | 0 | 0 | 0.5 | sba | Robert et al., 2013
54.42 | 1.37 | 20.49 | 0 | 0 | 8.4 | 10.39 | 3.76 | 1.06 | 0 | 0 | 0 | 0.95 | sba | Robert et al., 2013
54.42 | 1.37 | 20.49 | 0 | 0 | 8.4 | 10.39 | 3.76 | 1.06 | 0 | 0 | 0 | 2 | sba | Robert et al., 2013
54.42 | 1.37 | 20.49 | 0 | 0 | 8.4 | 10.39 | 3.76 | 1.06 | 0 | 0 | 0 | 2.92 | sba | Robert et al., 2013
54.42 | 1.37 | 20.49 | 0 | 0 | 8.4 | 10.39 | 3.76 | 1.06 | 0 | 0 | 0 | 3.76 | sba | Robert et al., 2013
53.08 | 0.88 | 20.42 | 7.5 | 0 | 3.21 | 8.94 | 3.93 | 0.83 | 0.2 | 0 | 0 | 0.96 | fu18 | Robert, 2014
53.08 | 0.88 | 20.42 | 7.5 | 0 | 3.21 | 8.94 | 3.93 | 0.83 | 0.2 | 0 | 0 | 1.44 | fu18 | Robert, 2014
53.08 | 0.88 | 20.42 | 7.5 | 0 | 3.21 | 8.94 | 3.93 | 0.83 | 0.2 | 0 | 0 | 2.11 | fu18 | Robert, 2014
53.08 | 0.88 | 20.42 | 7.5 | 0 | 3.21 | 8.94 | 3.93 | 0.83 | 0.2 | 0 | 0 | 2.92 | fu18 | Robert, 2014
50.17 | 0.91 | 17.58 | 8.08 | 0.16 | 6.29 | 11.6 | 2.57 | 2.06 | 0.57 | 0 | 0 | 1.52 | SPZ, STB | Misiti et al., 2009, Giordano et al., 2006
50.17 | 0.91 | 17.58 | 8.08 | 0.16 | 6.29 | 11.6 | 2.57 | 2.06 | 0.57 | 0 | 0 | 2.91 | SPZ, STB | Misiti et al., 2009, Giordano et al., 2006
50.17 | 0.91 | 17.58 | 8.08 | 0.16 | 6.29 | 11.6 | 2.57 | 2.06 | 0.57 | 0 | 0 | 4.16 | SPZ, STB | Misiti et al., 2009, Giordano et al., 2006
47.03 | 1.61 | 16.28 | 3.34 | 0.2 | 5.17 | 10.47 | 3.75 | 1.94 | 0.59 | 0 | 7.54 | 0.64 | ETN | Giordano & Dingwell 2003a
47.03 | 1.61 | 16.28 | 3.34 | 0.2 | 5.17 | 10.47 | 3.75 | 1.94 | 0.59 | 0 | 7.54 | 1.13 | ETN | Giordano & Dingwell 2003a
47.03 | 1.61 | 16.28 | 3.34 | 0.2 | 5.17 | 10.47 | 3.75 | 1.94 | 0.59 | 0 | 7.54 | 1.64 | ETN | Giordano & Dingwell 2003a
47.03 | 1.61 | 16.28 | 3.34 | 0.2 | 5.17 | 10.47 | 3.75 | 1.94 | 0.59 | 0 | 7.54 | 2.31 | ETN | Giordano & Dingwell 2003a
43.57 | 2.97 | 10.18 | 0 | 0 | 9.17 | 26.07 | 7.59 | 0.96 | 0 | 0 | 0 | 0.68 | NIQ | Whittington et al., 2000
43.57 | 2.97 | 10.18 | 0 | 0 | 9.17 | 26.07 | 7.59 | 0.96 | 0 | 0 | 0 | 1 | NIQ | Whittington et al., 2000
43.57 | 2.97 | 10.18 | 0 | 0 | 9.17 | 26.07 | 7.59 | 0.96 | 0 | 0 | 0 | 1.26 | NIQ | Whittington et al., 2000
43.57 | 2.97 | 10.18 | 0 | 0 | 9.17 | 26.07 | 7.59 | 0.96 | 0 | 0 | 0 | 1.35 | NIQ | Whittington et al., 2000
43.57 | 2.97 | 10.18 | 0 | 0 | 9.17 | 26.07 | 7.59 | 0.96 | 0 | 0 | 0 | 1.88 | NIQ | Whittington et al., 2000
43.57 | 2.97 | 10.18 | 0 | 0 | 9.17 | 26.07 | 7.59 | 0.96 | 0 | 0 | 0 | 2.06 | NIQ | Whittington et al., 2000
49.4 | 0.96 | 17.57 | 10.56 | 0 | 7.46 | 8.97 | 3.1 | 0.6 | 0.16 | 0 | 0 | 1.18 | fu06 | Robert et al., 2015
49.4 | 0.96 | 17.57 | 10.56 | 0 | 7.46 | 8.97 | 3.1 | 0.6 | 0.16 | 0 | 0 | 1.44 | fu06 | Robert et al., 2015
49.4 | 0.96 | 17.57 | 10.56 | 0 | 7.46 | 8.97 | 3.1 | 0.6 | 0.16 | 0 | 0 | 2.29 | fu06 | Robert et al., 2015
49.4 | 0.96 | 17.57 | 10.56 | 0 | 7.46 | 8.97 | 3.1 | 0.6 | 0.16 | 0 | 0 | 2.7 | fu06 | Robert et al., 2015
51.46 | 1.16 | 18.62 | 0 | 0 | 14.87 | 9.33 | 3.28 | 0.71 | 0 | 0 | 0 | 0.63 | sb | Robert et al., 2015
51.46 | 1.16 | 18.62 | 0 | 0 | 14.87 | 9.33 | 3.28 | 0.71 | 0 | 0 | 0 | 1.31 | sb | Robert et al., 2015
51.46 | 1.16 | 18.62 | 0 | 0 | 14.87 | 9.33 | 3.28 | 0.71 | 0 | 0 | 0 | 1.98 | sb | Robert et al., 2015
51.46 | 1.16 | 18.62 | 0 | 0 | 14.87 | 9.33 | 3.28 | 0.71 | 0 | 0 | 0 | 3.02 | sb | Robert et al., 2015
58.84 | 0.1 | 20.75 | 2.05 | 0.18 | 0.09 | 1.68 | 7.98 | 6.63 | 0 | 0 | 0 | 0.51 | mer | Giordano et al., 2009
58.84 | 0.1 | 20.75 | 2.05 | 0.18 | 0.09 | 1.68 | 7.98 | 6.63 | 0 | 0 | 0 | 0.59 | mer | Giordano et al., 2009
58.84 | 0.1 | 20.75 | 2.05 | 0.18 | 0.09 | 1.68 | 7.98 | 6.63 | 0 | 0 | 0 | 0.6 | mer | Giordano et al., 2009
58.84 | 0.1 | 20.75 | 2.05 | 0.18 | 0.09 | 1.68 | 7.98 | 6.63 | 0 | 0 | 0 | 0.95 | mer | Giordano et al., 2009
58.84 | 0.1 | 20.75 | 2.05 | 0.18 | 0.09 | 1.68 | 7.98 | 6.63 | 0 | 0 | 0 | 1.19 | mer | Giordano et al., 2009
58.84 | 0.1 | 20.75 | 2.05 | 0.18 | 0.09 | 1.68 | 7.98 | 6.63 | 0 | 0 | 0 | 2.66 | mer | Giordano et al., 2009
58.84 | 0.1 | 20.75 | 2.05 | 0.18 | 0.09 | 1.68 | 7.98 | 6.63 | 0 | 0 | 0 | 2.84 | mer | Giordano et al., 2009
58.84 | 0.1 | 20.75 | 2.05 | 0.18 | 0.09 | 1.68 | 7.98 | 6.63 | 0 | 0 | 0 | 2.92 | mer | Giordano et al., 2009
58.84 | 0.1 | 20.75 | 2.05 | 0.18 | 0.09 | 1.68 | 7.98 | 6.63 | 0 | 0 | 0 | 3.5 | mer | Giordano et al., 2009
58.84 | 0.1 | 20.75 | 2.05 | 0.18 | 0.09 | 1.68 | 7.98 | 6.63 | 0 | 0 | 0 | 4.24 | mer | Giordano et al., 2009
58.82 | 0.79 | 19.42 | 0 | 0 | 1.87 | 2.35 | 9.31 | 7.44 | 0 | 0 | 0 | 0.88 | Phonolite | Phonolite_0.88
58.82 | 0.79 | 19.42 | 0 | 0 | 1.87 | 2.35 | 9.31 | 7.44 | 0 | 0 | 0 | 1.46 | Phonolite | Phonolite_1.46
58.82 | 0.79 | 19.42 | 0 | 0 | 1.87 | 2.35 | 9.31 | 7.44 | 0 | 0 | 0 | 1.52 | Phonolite | Phonolite_1.52
58.82 | 0.79 | 19.42 | 0 | 0 | 1.87 | 2.35 | 9.31 | 7.44 | 0 | 0 | 0 | 2.15 | Phonolite | Phonolite_2.15
58.82 | 0.79 | 19.42 | 0 | 0 | 1.87 | 2.35 | 9.31 | 7.44 | 0 | 0 | 0 | 2.83 | Phonolite | Phonolite_2.83
58.82 | 0.79 | 19.42 | 0 | 0 | 1.87 | 2.35 | 9.31 | 7.44 | 0 | 0 | 0 | 4.27 | Phonolite | Phonolite_4.27
60.46 | 0.56 | 18.81 | 3.31 | 0.2 | 0.36 | 0.67 | 9.76 | 5.45 | 0.06 | 0 | 0 | 0.85 |  | Giordano et al., 2000
60.46 | 0.56 | 18.81 | 3.31 | 0.2 | 0.36 | 0.67 | 9.76 | 5.45 | 0.06 | 0 | 0 | 0.95 |  | Giordano et al., 2000
60.46 | 0.56 | 18.81 | 3.31 | 0.2 | 0.36 | 0.67 | 9.76 | 5.45 | 0.06 | 0 | 0 | 2.1 |  | Giordano et al., 2000
60.46 | 0.56 | 18.81 | 3.31 | 0.2 | 0.36 | 0.67 | 9.76 | 5.45 | 0.06 | 0 | 0 | 3.75 |  | Giordano et al., 2000
53.14 | 0.59 | 19.84 | 4.72 | 0.13 | 1.77 | 6.75 | 4.77 | 8.28 | 0 | 0 | 0 | 1.26 | V_1631_G | Romano et al., 2003
53.14 | 0.59 | 19.84 | 4.72 | 0.13 | 1.77 | 6.75 | 4.77 | 8.28 | 0 | 0 | 0 | 2.04 | V_1631_G | Romano et al., 2003
53.14 | 0.59 | 19.84 | 4.72 | 0.13 | 1.77 | 6.75 | 4.77 | 8.28 | 0 | 0 | 0 | 3.07 | V_1631_G | Romano et al., 2003
53.52 | 0.6 | 19.84 | 4.8 | 0.14 | 1.76 | 6.76 | 4.66 | 7.91 | 0 | 0 | 0 | 1.17 | V_1631_W | Romano et al., 2003
53.52 | 0.6 | 19.84 | 4.8 | 0.14 | 1.76 | 6.76 | 4.66 | 7.91 | 0 | 0 | 0 | 2.21 | V_1631_W | Romano et al., 2003
53.52 | 0.6 | 19.84 | 4.8 | 0.14 | 1.76 | 6.76 | 4.66 | 7.91 | 0 | 0 | 0 | 3.32 | V_1631_W | Romano et al., 2003
69.21 | 0.5 | 9.18 | 3.71 | 0.32 | 0.08 | 0.6 | 6.52 | 4.35 | 0.04 | 0 | 5.46 | 0.72 | PS-GM | Di Genova et al., 2013
69.21 | 0.5 | 9.18 | 3.71 | 0.32 | 0.08 | 0.6 | 6.52 | 4.35 | 0.04 | 0 | 5.46 | 1.16 | PS-GM | Di Genova et al., 2013
69.21 | 0.5 | 9.18 | 3.71 | 0.32 | 0.08 | 0.6 | 6.52 | 4.35 | 0.04 | 0 | 5.46 | 2.11 | PS-GM | Di Genova et al., 2013
69.21 | 0.5 | 9.18 | 3.71 | 0.32 | 0.08 | 0.6 | 6.52 | 4.35 | 0.04 | 0 | 5.46 | 3.55 | PS-GM | Di Genova et al., 2013
78.6 | 0 | 12.5 | 0 | 0 | 0 | 0 | 4.6 | 4.2 | 0 | 0 | 0 | 0.41 | HPG8 | Hess et al., 1995, Dingwell et al., 1996
78.6 | 0 | 12.5 | 0 | 0 | 0 | 0 | 4.6 | 4.2 | 0 | 0 | 0 | 0.42 | HPG8 | Hess et al., 1995, Dingwell et al., 1996
78.6 | 0 | 12.5 | 0 | 0 | 0 | 0 | 4.6 | 4.2 | 0 | 0 | 0 | 0.95 | HPG8 | Hess et al., 1995, Dingwell et al., 1996
78.6 | 0 | 12.5 | 0 | 0 | 0 | 0 | 4.6 | 4.2 | 0 | 0 | 0 | 0.96 | HPG8 | Hess et al., 1995, Dingwell et al., 1996
78.6 | 0 | 12.5 | 0 | 0 | 0 | 0 | 4.6 | 4.2 | 0 | 0 | 0 | 0.99 | HPG8 | Hess et al., 1995, Dingwell et al., 1996
78.6 | 0 | 12.5 | 0 | 0 | 0 | 0 | 4.6 | 4.2 | 0 | 0 | 0 | 1.28 | HPG8 | Hess et al., 1995, Dingwell et al., 1996
78.6 | 0 | 12.5 | 0 | 0 | 0 | 0 | 4.6 | 4.2 | 0 | 0 | 0 | 1.3 | HPG8 | Hess et al., 1995, Dingwell et al., 1996
78.6 | 0 | 12.5 | 0 | 0 | 0 | 0 | 4.6 | 4.2 | 0 | 0 | 0 | 1.31 | HPG8 | Hess et al., 1995, Dingwell et al., 1996
78.6 | 0 | 12.5 | 0 | 0 | 0 | 0 | 4.6 | 4.2 | 0 | 0 | 0 | 1.32 | HPG8 | Hess et al., 1995, Dingwell et al., 1996
78.6 | 0 | 12.5 | 0 | 0 | 0 | 0 | 4.6 | 4.2 | 0 | 0 | 0 | 1.33 | HPG8 | Hess et al., 1995, Dingwell et al., 1996
78.6 | 0 | 12.5 | 0 | 0 | 0 | 0 | 4.6 | 4.2 | 0 | 0 | 0 | 1.35 | HPG8 | Hess et al., 1995, Dingwell et al., 1996
78.6 | 0 | 12.5 | 0 | 0 | 0 | 0 | 4.6 | 4.2 | 0 | 0 | 0 | 1.37 | HPG8 | Hess et al., 1995, Dingwell et al., 1996
78.6 | 0 | 12.5 | 0 | 0 | 0 | 0 | 4.6 | 4.2 | 0 | 0 | 0 | 1.8 | HPG8 | Hess et al., 1995, Dingwell et al., 1996
78.6 | 0 | 12.5 | 0 | 0 | 0 | 0 | 4.6 | 4.2 | 0 | 0 | 0 | 1.85 | HPG8 | Hess et al., 1995, Dingwell et al., 1996
78.6 | 0 | 12.5 | 0 | 0 | 0 | 0 | 4.6 | 4.2 | 0 | 0 | 0 | 1.88 | HPG8 | Hess et al., 1995, Dingwell et al., 1996
78.6 | 0 | 12.5 | 0 | 0 | 0 | 0 | 4.6 | 4.2 | 0 | 0 | 0 | 2.25 | HPG8 | Hess et al., 1995, Dingwell et al., 1996
78.6 | 0 | 12.5 | 0 | 0 | 0 | 0 | 4.6 | 4.2 | 0 | 0 | 0 | 2.29 | HPG8 | Hess et al., 1995, Dingwell et al., 1996
78.6 | 0 | 12.5 | 0 | 0 | 0 | 0 | 4.6 | 4.2 | 0 | 0 | 0 | 2.61 | HPG8 | Hess et al., 1995, Dingwell et al., 1996
78.6 | 0 | 12.5 | 0 | 0 | 0 | 0 | 4.6 | 4.2 | 0 | 0 | 0 | 3.35 | HPG8 | Hess et al., 1995, Dingwell et al., 1996
53.47 | 0.03 | 15.48 | 8.39 | 0.16 | 4.88 | 8.51 | 3.66 | 4.72 | 0 | 0 | 0 | 0.58 | Vul | Vetere et al., 2007
53.47 | 0.03 | 15.48 | 8.39 | 0.16 | 4.88 | 8.51 | 3.66 | 4.72 | 0 | 0 | 0 | 2.01 | Vul | Vetere et al., 2007
53.47 | 0.03 | 15.48 | 8.39 | 0.16 | 4.88 | 8.51 | 3.66 | 4.72 | 0 | 0 | 0 | 2.04 | Vul | Vetere et al., 2007
53.47 | 0.03 | 15.48 | 8.39 | 0.16 | 4.88 | 8.51 | 3.66 | 4.72 | 0 | 0 | 0 | 2.11 | Vul | Vetere et al., 2007
53.47 | 0.03 | 15.48 | 8.39 | 0.16 | 4.88 | 8.51 | 3.66 | 4.72 | 0 | 0 | 0 | 3.08 | Vul | Vetere et al., 2007
53.47 | 0.03 | 15.48 | 8.39 | 0.16 | 4.88 | 8.51 | 3.66 | 4.72 | 0 | 0 | 0 | 3.1 | Vul | Vetere et al., 2007
53.47 | 0.03 | 15.48 | 8.39 | 0.16 | 4.88 | 8.51 | 3.66 | 4.72 | 0 | 0 | 0 | 3.68 | Vul | Vetere et al., 2007
53.47 | 0.03 | 15.48 | 8.39 | 0.16 | 4.88 | 8.51 | 3.66 | 4.72 | 0 | 0 | 0 | 4.19 | Vul | Vetere et al., 2007
53.47 | 0.03 | 15.48 | 8.39 | 0.16 | 4.88 | 8.51 | 3.66 | 4.72 | 0 | 0 | 0 | 4.27 | Vul | Vetere et al., 2007
53.47 | 0.03 | 15.48 | 8.39 | 0.16 | 4.88 | 8.51 | 3.66 | 4.72 | 0 | 0 | 0 | 4.75 | Vul | Vetere et al., 2007
62.4 | 0.55 | 20.01 | 0.03 | 0.02 | 3.22 | 9.08 | 3.52 | 0.93 | 0.12 | 0 | 0 | 0.3 | Andesite | Richet et al., 1996
62.4 | 0.55 | 20.01 | 0.03 | 0.02 | 3.22 | 9.08 | 3.52 | 0.93 | 0.12 | 0 | 0 | 1 | Andesite | Richet et al., 1996
62.4 | 0.55 | 20.01 | 0.03 | 0.02 | 3.22 | 9.08 | 3.52 | 0.93 | 0.12 | 0 | 0 | 2 | Andesite | Richet et al., 1996
62.4 | 0.55 | 20.01 | 0.03 | 0.02 | 3.22 | 9.08 | 3.52 | 0.93 | 0.12 | 0 | 0 | 2.66 | Andesite | Richet et al., 1996
62.4 | 0.55 | 20.01 | 0.03 | 0.02 | 3.22 | 9.08 | 3.52 | 0.93 | 0.12 | 0 | 0 | 3.46 | Andesite | Richet et al., 1996
63.12 | 0.52 | 19.53 | 0 | 0 | 2.28 | 6.44 | 4.63 | 1.62 | 0 | 0 | 0 | 0.5 | BRD | Whittington, Hellwig et al., 2009
63.12 | 0.52 | 19.53 | 0 | 0 | 2.28 | 6.44 | 4.63 | 1.62 | 0 | 0 | 0 | 0.97 | BRD | Whittington, Hellwig et al., 2009
63.12 | 0.52 | 19.53 | 0 | 0 | 2.28 | 6.44 | 4.63 | 1.62 | 0 | 0 | 0 | 2.79 | BRD | Whittington, Hellwig et al., 2009
63.12 | 0.52 | 19.53 | 0 | 0 | 2.28 | 6.44 | 4.63 | 1.62 | 0 | 0 | 0 | 3.82 | BRD | Whittington, Hellwig et al., 2009
63.12 | 0.52 | 19.53 | 0 | 0 | 2.28 | 6.44 | 4.63 | 1.62 | 0 | 0 | 0 | 3.9 | BRD | Whittington, Hellwig et al., 2009
63.12 | 0.52 | 19.53 | 0 | 0 | 2.28 | 6.44 | 4.63 | 1.62 | 0 | 0 | 0 | 5.04 | BRD | Whittington, Hellwig et al., 2009
50.56 | 2.35 | 14.03 | 0 | 0 | 8.79 | 15 | 7.04 | 3.01 | 0 | 0 | 0 | 0.12 | Tephrite | Whittington et al., 2000
50.56 | 2.35 | 14.03 | 0 | 0 | 8.79 | 15 | 7.04 | 3.01 | 0 | 0 | 0 | 0.52 | Tephrite | Whittington et al., 2000
50.56 | 2.35 | 14.03 | 0 | 0 | 8.79 | 15 | 7.04 | 3.01 | 0 | 0 | 0 | 0.88 | Tephrite | Whittington et al., 2000
50.56 | 2.35 | 14.03 | 0 | 0 | 8.79 | 15 | 7.04 | 3.01 | 0 | 0 | 0 | 0.92 | Tephrite | Whittington et al., 2000
50.56 | 2.35 | 14.03 | 0 | 0 | 8.79 | 15 | 7.04 | 3.01 | 0 | 0 | 0 | 1.36 | Tephrite | Whittington et al., 2000
50.56 | 2.35 | 14.03 | 0 | 0 | 8.79 | 15 | 7.04 | 3.01 | 0 | 0 | 0 | 1.6 | Tephrite | Whittington et al., 2000
50.56 | 2.35 | 14.03 | 0 | 0 | 8.79 | 15 | 7.04 | 3.01 | 0 | 0 | 0 | 2.27 | Tephrite | Whittington et al., 2000
64.45 | 0.5 | 16.71 | 0 | 0 | 2.92 | 5.36 | 6.7 | 3.37 | 0 | 0 | 0 | 0.57 | Trachyte | Trachyte_0.57
64.45 | 0.5 | 16.71 | 0 | 0 | 2.92 | 5.36 | 6.7 | 3.37 | 0 | 0 | 0 | 0.83 | Trachyte | Trachyte_0.83
64.45 | 0.5 | 16.71 | 0 | 0 | 2.92 | 5.36 | 6.7 | 3.37 | 0 | 0 | 0 | 1.19 | Trachyte | Trachyte_1.19
64.45 | 0.5 | 16.71 | 0 | 0 | 2.92 | 5.36 | 6.7 | 3.37 | 0 | 0 | 0 | 2.19 | Trachyte | Trachyte_2.19
64.45 | 0.5 | 16.71 | 0 | 0 | 2.92 | 5.36 | 6.7 | 3.37 | 0 | 0 | 0 | 2.9 | Trachyte | Trachyte_2.90
64.45 | 0.5 | 16.71 | 0 | 0 | 2.92 | 5.36 | 6.7 | 3.37 | 0 | 0 | 0 | 4.92 | Trachyte | Trachyte_4.92
60.74 | 0.27 | 19.22 | 3.37 | 0.18 | 0.28 | 2.11 | 5.28 | 6.32 | 0.06 | 0 | 0 | 0.81 | IGC | Giordano et al., 2004
60.74 | 0.27 | 19.22 | 3.37 | 0.18 | 0.28 | 2.11 | 5.28 | 6.32 | 0.06 | 0 | 0 | 1.54 | IGC | Giordano et al., 2004
60.74 | 0.27 | 19.22 | 3.37 | 0.18 | 0.28 | 2.11 | 5.28 | 6.32 | 0.06 | 0 | 0 | 2.01 | IGC | Giordano et al., 2004
60.74 | 0.27 | 19.22 | 3.37 | 0.18 | 0.28 | 2.11 | 5.28 | 6.32 | 0.06 | 0 | 0 | 2.96 | IGC | Giordano et al., 2004
60.74 | 0.27 | 19.22 | 3.37 | 0.18 | 0.28 | 2.11 | 5.28 | 6.32 | 0.06 | 0 | 0 | 3.41 | IGC | Giordano et al., 2004
63.88 | 0.31 | 17.1 | 2.9 | 0.13 | 0.24 | 1.82 | 5.67 | 6.82 | 0.05 | 0 | 0 | 1 | MNV | Giordano et al., 2004
63.88 | 0.31 | 17.1 | 2.9 | 0.13 | 0.24 | 1.82 | 5.67 | 6.82 | 0.05 | 0 | 0 | 1.39 | MNV | Giordano et al., 2004
63.88 | 0.31 | 17.1 | 2.9 | 0.13 | 0.24 | 1.82 | 5.67 | 6.82 | 0.05 | 0 | 0 | 2.41 | MNV | Giordano et al., 2004
63.88 | 0.31 | 17.1 | 2.9 | 0.13 | 0.24 | 1.82 | 5.67 | 6.82 | 0.05 | 0 | 0 | 3.86 | MNV | Giordano et al., 2004
66 | 0.36 | 15.23 | 4.08 | 0.1 | 2.21 | 5.01 | 3.84 | 2.16 | 0.14 | 0 | 0 | 1.31 | UNZ | Giordano & Dingwell 2003a
66 | 0.36 | 15.23 | 4.08 | 0.1 | 2.21 | 5.01 | 3.84 | 2.16 | 0.14 | 0 | 0 | 1.64 | UNZ | Giordano & Dingwell 2003a
66 | 0.36 | 15.23 | 4.08 | 0.1 | 2.21 | 5.01 | 3.84 | 2.16 | 0.14 | 0 | 0 | 1.98 | UNZ | Giordano & Dingwell 2003a
74.1 | 0 | 11.7 | 0 | 0 | 0 | 0 | 9 | 4.4 | 0 | 0 | 0 | 0 | 5Na | Hess et al., 1995
72.1 | 0 | 10.9 | 0 | 0 | 0 | 0 | 12.9 | 3.8 | 0 | 0 | 0 | 0 | 10Na | Hess et al., 1995
62.4 | 0 | 10.1 | 0 | 0 | 0 | 0 | 23.5 | 3.4 | 0 | 0 | 0 | 0 | 20Na | Hess et al., 1995
74.6 | 0 | 11.8 | 0 | 0 | 0 | 0 | 4.4 | 9.2 | 0 | 0 | 0 | 0 | 5K | Hess et al., 1995
71.2 | 0 | 10.8 | 0 | 0 | 0 | 0 | 4.3 | 13.9 | 0 | 0 | 0 | 0 | 10K | Hess et al., 1995
64.3 | 0 | 9.6 | 0 | 0 | 0 | 0 | 3.8 | 22.4 | 0 | 0 | 0 | 0 | 20K | Hess et al., 1995
75.6 | 0 | 12 | 0 | 0 | 4.9 | 0 | 4.5 | 4 | 0 | 0 | 0 | 0 | 5Mg | Hess et al., 1995
71.2 | 0 | 11.5 | 0 | 0 | 9.4 | 0 | 4.2 | 4 | 0 | 0 | 0 | 0 | 10Mg | Hess et al., 1995
63.2 | 0 | 9 | 0 | 0 | 20 | 0 | 3.8 | 3.7 | 0 | 0 | 0 | 0 | 20Mg | Hess et al., 1995
74.1 | 0 | 12.2 | 0 | 0 | 0 | 5.2 | 4.4 | 4 | 0 | 0 | 0 | 0 | 5Ca | Hess et al., 1995
70.6 | 0 | 11.6 | 0 | 0 | 0 | 9.7 | 4.3 | 3.9 | 0 | 0 | 0 | 0 | 10Ca | Hess et al., 1995
62.9 | 0 | 8.8 | 0 | 0 | 0 | 20.4 | 3.9 | 3.5 | 0 | 0 | 0 | 0 | 20Ca | Hess et al., 1995
58.9 | 0.12 | 20.58 | 2 | 0.18 | 0.07 | 1.69 | 7.91 | 6.66 | 0 | 0 | 0 | 0 | Mercato 1500 | Giordano et al., 2009
48.05 | 0.76 | 17.69 | 6.08 | 0.14 | 3.32 | 9.31 | 3.45 | 7.55 | 0.46 | 0 | 0 | 0 | Pollena TR | Giordano et al., 2009
53.9 | 0.51 | 18.95 | 4.2 | 0.14 | 1.86 | 5.77 | 4.59 | 8.42 | 0.21 | 0 | 0 | 0 | Pompei TR | Giordano et al., 2009
49.07 | 0.98 | 16.91 | 8.36 | 0.22 | 5.73 | 10.88 | 2.63 | 2.2 | 0 | 0 | 0 | 0 | STR | Giordano et al., 2006
68.8 | 0.23 | 12.58 | 3.17 | 0.14 | 1.24 | 3.43 | 4.01 | 6.18 | 0.03 | 0 | 0 | 0 | CL_OF | Giordano et al., 2006
45.76 | 2.27 | 12.52 | 11.3 | 0.25 | 11.42 | 11.45 | 2.65 | 1.07 | 0.86 | 0 | 0 | 0 | SLP | Giordano et al., 2006
53.53 | 0.82 | 18.95 | 9.03 | 0.19 | 3.42 | 9.23 | 3.45 | 1.64 | 0 | 0 | 0 | 0 | MRP | Giordano et al., 2006
79.43 | 0.2 | 9.94 | 1.89 | 0.03 | 1.64 | 2.42 | 0.49 | 3.42 | 0 | 0 | 0 | 0 | MDV | Giordano et al., 2006
45.99 | 1.77 | 16.16 | 3.74 | 0.18 | 8.67 | 9.83 | 3.23 | 0.82 | 0.7 | 0.02 | 7.58 | 0 | JSC-1a | Morrison et al., 2019
47.99 | 0.04 | 29.37 | 1.41 | 0.04 | 4.67 | 15.36 | 1.31 | 0.04 | 0.01 | 0.05 | 0.63 | 0 | NOR | Morrison et al., 2019
46.91 | 0.03 | 34.07 | 0.72 | 0.01 | 0.47 | 17.13 | 1.7 | 0.08 | 0.01 | 0 | 0.07 | 0 | ANOR | Morrison et al., 2019
39.61 | 2.89 | 14.89 | 3.76 | 0.3 | 4.13 | 12.17 | 5.47 | 5.14 | 1.47 | 0 | 10.26 | 0 | NYI-1977 | Morrison et al., 2020
44.76 | 3.73 | 16.6 | 10.03 | 0.19 | 4.15 | 9.49 | 3.5 | 3.69 | 0.66 | 0 | 1.83 | 0 | NYI-1948 | Morrison et al., 2020
46.6 | 0.74 | 12.11 | 6.01 | 0.41 | 3.97 | 9.84 | 2.14 | 0.1 | 0.28 | 0.05 | 16.35 | 0 | NAK | Sehlke & Whittington, 2016
51.28 | 0.75 | 9.34 | 4.59 | 0.15 | 6.84 | 12.29 | 1.74 | 0.18 | 1.18 | 0.14 | 10.84 | 0 | SHG | Sehlke & Whittington, 2016
50.65 | 2.35 | 14.81 | 1.16 | 0.23 | 22.53 | 6.29 | 0.16 | 0.19 | 0.04 | 0.03 | 2.39 | 0 | KREEP | Sehlke & Whittington, 2016
52.19 | 2.29 | 15.1 | 1.95 | 0.16 | 8.06 | 10.69 | 0.93 | 0.89 | 0.09 | 0.01 | 6.17 | 0 | KREEPe | Sehlke & Whittington, 2016
42.16 | 9.54 | 8.63 | 5.66 | 0.1 | 5.72 | 12.68 | 0.34 | 0.18 | 0.06 | 0.01 | 14.67 | 0 | LM | Sehlke & Whittington, 2016
49.95 | 4.31 | 10.94 | 2.61 | 0.16 | 6.03 | 15.39 | 0.61 | 0.26 | 0.16 | 0.03 | 7.84 | 0 | Lme | Sehlke & Whittington, 2016
49.65 | 0.36 | 10.47 | 4.04 | 0.11 | 17.03 | 9.46 | 0.43 | 0.14 | 0.04 | 0.17 | 7.65 | 0 | KOM | Sehlke & Whittington, 2016
46.96 | 0.66 | 12.54 | 6.83 | 0.19 | 7.05 | 10.78 | 0.46 | 0.12 | 0.21 | 0.24 | 11.88 | 0 | EUC | Sehlke & Whittington, 2016
53.02 | 1.69 | 15.68 | 6.81 | 0.17 | 6.4 | 9.04 | 2.55 | 0.68 | 0.12 | 0.02 | 3.4 | 0 | CHW | Sehlke & Whittington, 2016
50.06 | 2.1 | 12.53 | 4.67 | 0.18 | 6.51 | 9.17 | 2.76 | 0.75 | 0.34 | 0.01 | 10.55 | 0 | Mu-Fe | Sehlke & Whittington, 2016
39.13 | 2.81 | 14.9 | 4.49 | 0.29 | 4.08 | 12.18 | 5.63 | 5.42 | 1.48 | 0 | 8.5 | 0 | NYI | Sehlke & Whittington, 2016
80.25 | 0.3 | 9.86 | 1.53 | 0.06 | 1.87 | 2.46 | 0.37 | 3.45 | 0 | 0 | 0 | 0 | Moldavite | Hofmeister et al., 2014
72.19 | 0.81 | 14.16 | 4.84 | 0.11 | 2.01 | 1.8 | 1.07 | 2.55 | 0 | 0.016 | 0 | 0 | Indoch | Hofmeister et al., 2014
72.59 | 0.1 | 2.85 | 0.36 | 0.01 | 1.5 | 6.69 | 15.95 | 0.9 | 0 | 0 | 0 | 0 | 1895 | Hofmeister et al., 2014
72.91 | 0.01 | 0.98 | 0.02 | 0.01 | 4.12 | 6.28 | 15.49 | 0.22 | 0 | 0.003 | 0 | 0 | 1960 | Hofmeister et al., 2014
72.99 | 0.01 | 1.38 | 0.03 | 0.005 | 4.64 | 6.72 | 14.33 | 0.31 | 0 | 0.003 | 0 | 0 | vase | Hofmeister et al., 2014
68.41 | 0.49 | 18.38 | 0 | 0 | 1.57 | 4.47 | 4.43 | 2.59 | 0 | 0 | 0 | 0 | Rhyo-dac | Hofmeister et al., 2016
64.04 | 0.57 | 18.8 | 3.29 | 0.14 | 2.17 | 5.77 | 4.45 | 1.6 | 0 | 0 | 0 | 0 | Dac-and | Hofmeister et al., 2016
53.08 | 0.88 | 20.42 | 7.5 | 0 | 3.21 | 8.94 | 3.93 | 0.83 | 0.2 | 0 | 0 | 0 | Bas-and | Hofmeister et al., 2016
47.45 | 3.82 | 13.94 | 13.25 | 0.2 | 5.46 | 10.04 | 3.01 | 1 | 0 | 0 | 0 | 0 | OIB1 | Hofmeister et al., 2016
50.03 | 2.75 | 13.8 | 11.74 | 0.22 | 5.56 | 10.27 | 2.64 | 0.43 | 0 | 0.01 | 0 | 0 | P-MORB | Hofmeister et al., 2016
72.31 | 0.09 | 14.92 | 0.67 | 0 | 0.17 | 0.56 | 2.88 | 6.61 | 0 | 0 | 0 | 0 | HP96 | Whittington et al., 2009
74.16 | 0.07 | 12.02 | 0.38 | 0.05 | 0.08 | 0.35 | 3.73 | 4.77 | 0.02 | 0 | 0.93 | 0 |  | Friedman et al., 1963
74.16 | 0.07 | 12.02 | 0.38 | 0.05 | 0.08 | 0.35 | 3.73 | 4.77 | 0.02 | 0 | 0.93 | 0.1 |  | Friedman et al., 1963
74.16 | 0.07 | 12.02 | 0.38 | 0.05 | 0.08 | 0.35 | 3.73 | 4.77 | 0.02 | 0 | 0.93 | 0.15 |  | Friedman et al., 1963
74.16 | 0.07 | 12.02 | 0.38 | 0.05 | 0.08 | 0.35 | 3.73 | 4.77 | 0.02 | 0 | 0.93 | 0.2 |  | Friedman et al., 1963
74.16 | 0.07 | 12.02 | 0.38 | 0.05 | 0.08 | 0.35 | 3.73 | 4.77 | 0.02 | 0 | 0.93 | 0.25 |  | Friedman et al., 1963
74.16 | 0.07 | 12.02 | 0.38 | 0.05 | 0.08 | 0.35 | 3.73 | 4.77 | 0.02 | 0 | 0.93 | 0.3 |  | Friedman et al., 1963
74.16 | 0.07 | 12.02 | 0.38 | 0.05 | 0.08 | 0.35 | 3.73 | 4.77 | 0.02 | 0 | 0.93 | 0.4 |  | Friedman et al., 1963
74.16 | 0.07 | 12.02 | 0.38 | 0.05 | 0.08 | 0.35 | 3.73 | 4.77 | 0.02 | 0 | 0.93 | 0.5 |  | Friedman et al., 1963
74.16 | 0.07 | 12.02 | 0.38 | 0.05 | 0.08 | 0.35 | 3.73 | 4.77 | 0.02 | 0 | 0.93 | 0.6 |  | Friedman et al., 1963
74.16 | 0.07 | 12.02 | 0.38 | 0.05 | 0.08 | 0.35 | 3.73 | 4.77 | 0.02 | 0 | 0.93 | 0.65 |  | Friedman et al., 1963
74.16 | 0.07 | 12.02 | 0.38 | 0.05 | 0.08 | 0.35 | 3.73 | 4.77 | 0.02 | 0 | 0.93 | 0.7 |  | Friedman et al., 1963
74.16 | 0.07 | 12.02 | 0.38 | 0.05 | 0.08 | 0.35 | 3.73 | 4.77 | 0.02 | 0 | 0.93 | 0.85 |  | Friedman et al., 1963
74.16 | 0.07 | 12.02 | 0.38 | 0.05 | 0.08 | 0.35 | 3.73 | 4.77 | 0.02 | 0 | 0.93 | 1.05 |  | Friedman et al., 1963
74.16 | 0.07 | 12.02 | 0.38 | 0.05 | 0.08 | 0.35 | 3.73 | 4.77 | 0.02 | 0 | 0.93 | 1.25 |  | Friedman et al., 1963
66.26 | 0 | 0 | 0.62 | 0 | 0 | 0 | 0 | 27.28 | 0 | 0 | 3.49 | 0 | KFS | Stabile et al., 2016
64.44 | 0 | 0 | 4.58 | 0 | 0 | 0 | 0 | 27.56 | 0 | 0 | 0.74 | 0 | KFS-red | Stabile et al., 2016
69.14 | 0 | 0 | 0.86 | 0 | 0 | 0 | 24.61 | 0 | 0 | 0 | 4.49 | 0 | NFS | Stabile et al., 2016
73.4 | 0 | 0 | 5.28 | 0 | 0 | 0 | 20.77 | 0 | 0 | 0 | 1 | 0 | NFS-red | Stabile et al., 2016
68.71 | 0 | 19.49 | 0 | 0 | 0 | 0 | 11.81 | 0 | 0 | 0 | 0 | 0 | NAK75.12.0 | Le Losq & Neuville 2013
68.28 | 0 | 19.23 | 0 | 0 | 0 | 0 | 9.12 | 3.37 | 0 | 0 | 0 | 0 | NAK75.12.2 | Le Losq & Neuville 2013
67.48 | 0 | 18.91 | 0 | 0 | 0 | 0 | 6.87 | 6.74 | 0 | 0 | 0 | 0 | NAK75.12.5 | Le Losq & Neuville 2013
66.85 | 0 | 18.87 | 0 | 0 | 0 | 0 | 5.64 | 8.63 | 0 | 0 | 0 | 0 | NAK75.12.6 | Le Losq & Neuville 2013
66.96 | 0 | 18.51 | 0 | 0 | 0 | 0 | 4.59 | 9.94 | 0 | 0 | 0 | 0 | NAK75.12.7 | Le Losq & Neuville 2013
65.75 | 0 | 18.46 | 0 | 0 | 0 | 0 | 2.41 | 13.39 | 0 | 0 | 0 | 0 | NAK75.12.10 | Le Losq & Neuville 2013
64.9 | 0 | 18.7 | 0 | 0 | 0 | 0 | 0 | 16.4 | 0 | 0 | 0 | 0 | NAK75.12.12 | Le Losq & Neuville 2013
76.53 | 0.07 | 12.92 | 0.99 | 0.06 | 0.02 | 0.97 | 3.81 | 4.69 | 0 | 0 | 0 | 0.22 | NCA | Romine & Whittington 2015
76.53 | 0.07 | 12.92 | 0.99 | 0.06 | 0.02 | 0.97 | 3.81 | 4.69 | 0 | 0 | 0 | 0.23 | NCA | Romine & Whittington 2015
76.53 | 0.07 | 12.92 | 0.99 | 0.06 | 0.02 | 0.97 | 3.81 | 4.69 | 0 | 0 | 0 | 0.28 | NCA | Romine & Whittington 2015
76.53 | 0.07 | 12.92 | 0.99 | 0.06 | 0.02 | 0.97 | 3.81 | 4.69 | 0 | 0 | 0 | 0.29 | NCA | Romine & Whittington 2015
76.53 | 0.07 | 12.92 | 0.99 | 0.06 | 0.02 | 0.97 | 3.81 | 4.69 | 0 | 0 | 0 | 0.32 | NCA | Romine & Whittington 2015
76.53 | 0.07 | 12.92 | 0.99 | 0.06 | 0.02 | 0.97 | 3.81 | 4.69 | 0 | 0 | 0 | 0.34 | NCA | Romine & Whittington 2015
76.03 | 0.06 | 11.48 | 1.05 | 0.06 | 0.36 | 3.21 | 2.42 | 4.6 | 0 | 0 | 0 | 0 |  | Goto et al., 2005
76.38 | 0.06 | 11.59 | 1.03 | 0.05 | 0.36 | 3.25 | 2.44 | 4.66 | 0 | 0 | 0 | 0.02 |  | Goto et al., 2005
76.57 | 0.06 | 11.65 | 1.04 | 0.07 | 0.36 | 3.23 | 2.46 | 4.62 | 0 | 0 | 0 | 0.17 |  | Goto et al., 2005
77.07 | 0.06 | 11.67 | 0.99 | 0.07 | 0.35 | 3.28 | 2.42 | 4.62 | 0 | 0 | 0 | 0.27 |  | Goto et al., 2005
77.46 | 0.05 | 11.64 | 1.04 | 0.07 | 0.35 | 3.23 | 2.45 | 4.7 | 0 | 0 | 0 | 0.31 |  | Goto et al., 2005
77.38 | 0.05 | 11.7 | 1.03 | 0.05 | 0.36 | 3.24 | 2.44 | 4.8 | 0 | 0 | 0 | 0.37 |  | Goto et al., 2005
77 | 0.06 | 11.77 | 1 | 0.06 | 0.36 | 3.29 | 2.48 | 4.68 | 0 | 0 | 0 | 0.55 |  | Goto et al., 2005
77.27 | 0.03 | 11.75 | 1.05 | 0.05 | 0.36 | 3.31 | 2.43 | 4.73 | 0 | 0 | 0 | 0.58 |  | Goto et al., 2005
73.61 | 0.17 | 15.45 | 0.89 | 0 | 0.19 | 0.84 | 3.93 | 4.93 | 0 | 0 | 0 | 0 | DK89 | Whittington et al., 2004
73.61 | 0.17 | 15.45 | 0.89 | 0 | 0.19 | 0.84 | 3.93 | 4.93 | 0 | 0 | 0 | 2.83 | DK89 | Whittington et al., 2004
73.61 | 0.17 | 15.45 | 0.89 | 0 | 0.19 | 0.84 | 3.93 | 4.93 | 0 | 0 | 0 | 3.41 | DK89 | Whittington et al., 2004
58.69 | 0.01 | 21.57 | 0 | 0.02 | 5.38 | 9.49 | 3.3 | 1.57 | 0 | 0 | 0 | 0 | Andesite | Liebske et al., 2003
58.69 | 0.01 | 21.57 | 0 | 0.02 | 5.38 | 9.49 | 3.3 | 1.57 | 0 | 0 | 0 | 1.06 | Andesite | Liebske et al., 2003
58.69 | 0.01 | 21.57 | 0 | 0.02 | 5.38 | 9.49 | 3.3 | 1.57 | 0 | 0 | 0 | 1.96 | Andesite | Liebske et al., 2003
56.65 | 1.01 | 17.41 | 3.4 | 0.13 | 4.3 | 7.38 | 3.23 | 1.56 | 0 | 0 | 4.7 | 0 | Unzen-A | Liebske et al., 2003
56.65 | 1.01 | 17.41 | 4.9 | 0.13 | 4.3 | 7.38 | 3.23 | 1.56 | 0 | 0 | 3.27 | 0 | Unzen-3 | Liebske et al., 2003
56.65 | 1.01 | 17.41 | 5.4 | 0.13 | 4.3 | 7.38 | 3.23 | 1.56 | 0 | 0 | 2.78 | 0 | Unzen-2 | Liebske et al., 2003
56.65 | 1.01 | 17.41 | 6.43 | 0.13 | 4.3 | 7.38 | 3.23 | 1.56 | 0 | 0 | 1.71 | 0 | Unzen-4 | Liebske et al., 2003
56.65 | 1.01 | 17.41 | 6.44 | 0.13 | 4.3 | 7.38 | 3.23 | 1.56 | 0 | 0 | 1.71 | 0 | Unzen-5 | Liebske et al., 2003
61.05 | 0.71 | 22.19 | 0 | 0 | 1.46 | 7.82 | 4.33 | 1.48 | 0 | 0 | 0 | 0 | Dacite | Hellwig, 2006
61.05 | 0.71 | 22.19 | 0 | 0 | 1.46 | 7.82 | 4.33 | 1.48 | 0 | 0 | 0 | 0.97 | Dacite | Hellwig, 2006
61.05 | 0.71 | 22.19 | 0 | 0 | 1.46 | 7.82 | 4.33 | 1.48 | 0 | 0 | 0 | 2.27 | Dacite | Hellwig, 2006
61.05 | 0.71 | 22.19 | 0 | 0 | 1.46 | 7.82 | 4.33 | 1.48 | 0 | 0 | 0 | 2.79 | Dacite | Hellwig, 2006
61.05 | 0.71 | 22.19 | 0 | 0 | 1.46 | 7.82 | 4.33 | 1.48 | 0 | 0 | 0 | 3.73 | Dacite | Hellwig, 2006
61.05 | 0.71 | 22.19 | 0 | 0 | 1.46 | 7.82 | 4.33 | 1.48 | 0 | 0 | 0 | 4.94 | Dacite | Hellwig, 2006
57.95 | 3.25 | 1.58 | 0 | 0 | 5.5 | 9.49 | 3.4 | 1.79 | 0 | 0 | 0 | 2.73 | MD25 | Vetere et al., 2006
57.95 | 3.25 | 1.58 | 0 | 0 | 5.5 | 9.49 | 3.4 | 1.79 | 0 | 0 | 0 | 5.6 | MD12 | Vetere et al., 2006
50.4 | 1.37 | 15.62 | 9.6 | 0.18 | 8.08 | 11.95 | 2.69 | 0.1 | 0 | 0.05 | 0 | 0 | MORB | Hofmeister et al., 2016
70.5 | 0.49 | 9.15 | 8.58 | 0.38 | 0.08 | 0.57 | 5.82 | 4.08 | 0.03 | 0.01 | 0 | 0 | Rhy14-DSC | Langhammer et al., 2021
70.5 | 0.49 | 9.15 | 8.58 | 0.38 | 0.08 | 0.57 | 5.82 | 4.08 | 0.03 | 0.01 | 0 | 0.72 | Rhy14-DSC | Langhammer et al., 2021
70.5 | 0.49 | 9.15 | 8.58 | 0.38 | 0.08 | 0.57 | 5.82 | 4.08 | 0.03 | 0.01 | 0 | 1.16 | Rhy14-DSC | Langhammer et al., 2021
70.5 | 0.49 | 9.15 | 8.58 | 0.38 | 0.08 | 0.57 | 5.82 | 4.08 | 0.03 | 0.01 | 0 | 2.11 | Rhy14-DSC | Langhammer et al., 2021
70.5 | 0.49 | 9.15 | 8.58 | 0.38 | 0.08 | 0.57 | 5.82 | 4.08 | 0.03 | 0.01 | 0 | 3.55 | Rhy14-DSC | Langhammer et al., 2021
56.55 | 0.81 | 17.92 | 6.59 | 0.17 | 2.36 | 5.52 | 4.55 | 4.53 | 0.01 | 0.45 | 0 | 0 | Lat-DSC | Langhammer et al., 2021
56.55 | 0.81 | 17.92 | 6.59 | 0.17 | 2.36 | 5.52 | 4.55 | 4.53 | 0.01 | 0.45 | 0 | 1.59 | Lat-DSC | Langhammer et al., 2021
48.95 | 1.67 | 17 | 10.08 | 0.24 | 5.54 | 10.18 | 3.72 | 1.85 | 0.01 | 0.47 | 0 | 0 | Bas1-DSC | Langhammer et al., 2021
48.95 | 1.67 | 17 | 10.08 | 0.24 | 5.54 | 10.18 | 3.72 | 1.85 | 0.01 | 0.47 | 0 | 1.48 | Bas1-DSC | Langhammer et al., 2021
48.95 | 1.67 | 17 | 10.08 | 0.24 | 5.54 | 10.18 | 3.72 | 1.85 | 0.01 | 0.47 | 0 | 2.4 | Bas1-DSC | Langhammer et al., 2021
49.9 | 0 | 0 | 0 | 0 | 24.8 | 25.3 | 0 | 0 | 0 | 0 | 0 | 0 | Di | Al-Mukadam et al., 2020
57.1 | 0.96 | 15.27 | 1.93 | 0.25 | 16.53 | 4.95 | 0.29 | 0.31 | 0.05 | 0.67 | 1.88 | 0 | NVP | Sehlke & Whittington, 2015
53.3 | 0.89 | 12.31 | 1.08 | 0.23 | 22.53 | 6.29 | 0.16 | 0.19 | 0.04 | 0.37 | 2.19 | 0 | IcP-HCT | Sehlke & Whittington, 2015
mer

## mole frac input
SiO2 | TiO2 | Al2O3 | FeO | MnO | MgO | CaO | Na2O | K2O | P2O5 | Fe2O3 | H2O | SM | K2O/(Na2O + K2O) | Base composition name | Reference
0.84 | 0 | 0.08 | 0 | 0 | 0 | 0 | 0.05 | 0.03 | 0 | 0 | 0 | 0.08 | 0.38 | HPG8 | Hess et al., 1995, Dingwell et al., 1996
0.85 | 0 | 0.08 | 0.01 | 0 | 0 | 0.01 | 0.01 | 0.04 | 0 | 0 | 0 | 0.06 | 0.77 | F | Di Genova et al., 2017a
0.84 | 0 | 0.07 | 0.01 | 0 | 0 | 0.01 | 0.01 | 0.04 | 0 | 0.01 | 0 | 0.07 | 0.77 | G | Di Genova et al., 2017a
0.83 | 0 | 0.08 | 0.01 | 0 | 0 | 0.01 | 0.03 | 0.02 | 0 | 0.01 | 0 | 0.08 | 0.47 | B | Di Genova et al., 2017a
0.84 | 0 | 0.08 | 0.01 | 0 | 0 | 0.01 | 0.03 | 0.03 | 0 | 0 | 0 | 0.08 | 0.47 | C | Di Genova et al., 2017a
0.83 | 0 | 0.08 | 0.01 | 0 | 0 | 0.01 | 0.05 | 0.01 | 0 | 0.01 | 0 | 0.08 | 0.19 | A | Di Genova et al., 2017a
0.83 | 0 | 0.08 | 0.01 | 0 | 0 | 0.01 | 0.03 | 0.03 | 0 | 0.01 | 0 | 0.09 | 0.49 | D | Di Genova et al., 2017a
0.82 | 0 | 0.09 | 0.01 | 0 | 0 | 0.01 | 0.01 | 0.05 | 0 | 0.01 | 0 | 0.09 | 0.76 | E | Di Genova et al., 2017a
0.83 | 0 | 0.08 | 0 | 0 | 0 | 0.01 | 0.04 | 0.03 | 0 | 0 | 0 | 0.09 | 0.45 | NCA | Romine & Whittington 2015
0.83 | 0 | 0.08 | 0.01 | 0 | 0 | 0.01 | 0.03 | 0.03 | 0 | 0.01 | 0 | 0.09 | 0.47 | H | Di Genova et al., 2017a
0.83 | 0 | 0.07 | 0.01 | 0 | 0.01 | 0.02 | 0.03 | 0.03 | 0 | 0.01 | 0 | 0.09 | 0.46 | I | Di Genova et al., 2017a
0.78 | 0 | 0.08 | 0.01 | 0 | 0.03 | 0.03 | 0.03 | 0.02 | 0 | 0.01 | 0 | 0.13 | 0.43 | J | Di Genova et al., 2017a
0.77 | 0 | 0.07 | 0.03 | 0 | 0.03 | 0.03 | 0.03 | 0.02 | 0 | 0.01 | 0 | 0.14 | 0.43 | L | Di Genova et al., 2017a
0.72 | 0 | 0.11 | 0.01 | 0 | 0 | 0.02 | 0.06 | 0.05 | 0 | 0.01 | 0 | 0.15 | 0.44 | MNV | Giordano et al., 2004
0.77 | 0 | 0.06 | 0.03 | 0 | 0 | 0.01 | 0.07 | 0.03 | 0 | 0.02 | 0 | 0.15 | 0.31 | PS-GM | Di Genova et al., 2013
0.7 | 0 | 0.13 | 0.02 | 0 | 0 | 0.03 | 0.06 | 0.05 | 0 | 0.01 | 0 | 0.15 | 0.44 | IGC | Giordano et al., 2004
0.71 | 0 | 0.11 | 0.02 | 0 | 0.03 | 0.06 | 0.05 | 0.01 | 0 | 0.01 | 0 | 0.16 | 0.16 |  | Alidibirov et al., 1997
0.72 | 0 | 0.1 | 0.02 | 0 | 0.04 | 0.06 | 0.04 | 0.02 | 0 | 0.01 | 0 | 0.17 | 0.27 | UNZ | Giordano & Dingwell 2003a
0.68 | 0 | 0.14 | 0.01 | 0 | 0 | 0.02 | 0.09 | 0.05 | 0 | 0 | 0 | 0.17 | 0.35 | Mercato 1600 | Giordano et al., 2009
0.68 | 0 | 0.14 | 0.01 | 0 | 0 | 0.02 | 0.09 | 0.05 | 0 | 0 | 0 | 0.17 | 0.35 | Mercato 1400 | Giordano et al., 2009
0.69 | 0 | 0.13 | 0 | 0 | 0.04 | 0.08 | 0.05 | 0.01 | 0 | 0 | 0 | 0.17 | 0.19 | BRD | Whittington, Hellwig et al., 2009
0.69 | 0 | 0.12 | 0.02 | 0 | 0.01 | 0.04 | 0.05 | 0.06 | 0 | 0.01 | 0 | 0.17 | 0.54 | AMS_B1 | Romano et al., 2003
0.68 | 0 | 0.13 | 0.02 | 0 | 0.01 | 0.01 | 0.11 | 0.04 | 0 | 0.01 | 0 | 0.18 | 0.27 |  | Giordano et al., 2000
0.67 | 0.01 | 0.11 | 0.02 | 0 | 0.05 | 0.07 | 0.04 | 0.01 | 0 | 0.01 | 0 | 0.2 | 0.19 | Andesite | Neuville et al., 1993
0.67 | 0 | 0.13 | 0 | 0 | 0.05 | 0.1 | 0.04 | 0.01 | 0 | 0 | 0 | 0.2 | 0.15 | Andesite | Richet et al., 1996
0.66 | 0 | 0.12 | 0.03 | 0 | 0.04 | 0.08 | 0.04 | 0.01 | 0 | 0.01 | 0 | 0.2 | 0.14 | MST | Giordano et al., 2006
0.69 | 0 | 0.11 | 0 | 0 | 0.05 | 0.06 | 0.07 | 0.02 | 0 | 0 | 0 | 0.2 | 0.25 | Trachyte | Whittington et al., 2001
0.65 | 0.01 | 0.13 | 0 | 0 | 0.03 | 0.03 | 0.1 | 0.05 | 0 | 0 | 0 | 0.21 | 0.34 | Phonolite | Whittington et al., 2001
0.61 | 0.01 | 0.13 | 0.02 | 0 | 0.03 | 0.08 | 0.05 | 0.06 | 0 | 0.01 | 0 | 0.24 | 0.53 | V_1631_W | Romano et al., 2003
0.59 | 0.01 | 0.13 | 0.04 | 0 | 0.05 | 0.11 | 0.04 | 0.01 | 0 | 0.02 | 0 | 0.24 | 0.12 | fu18 | Robert, 2014
0.6 | 0 | 0.13 | 0.02 | 0 | 0.03 | 0.08 | 0.05 | 0.06 | 0 | 0.01 | 0 | 0.25 | 0.53 | V_1631_G | Romano et al., 2003
0.59 | 0.01 | 0.13 | 0.03 | 0 | 0.04 | 0.09 | 0.04 | 0.06 | 0 | 0.01 | 0 | 0.26 | 0.58 | Ves_W_tot | Giordano & Dingwell 2003a
0.57 | 0.01 | 0.13 | 0 | 0 | 0.13 | 0.12 | 0.04 | 0.01 | 0 | 0 | 0 | 0.29 | 0.16 | sba | Robert et al., 2013
0.59 | 0 | 0.1 | 0.04 | 0 | 0.08 | 0.1 | 0.04 | 0.03 | 0 | 0.02 | 0 | 0.29 | 0.46 | Vul | Vetere et al., 2007
0.55 | 0.01 | 0.12 | 0.03 | 0 | 0.06 | 0.12 | 0.04 | 0.05 | 0 | 0.02 | 0 | 0.3 | 0.58 | Pollena GM | Giordano et al., 2009
0.54 | 0.01 | 0.11 | 0.03 | 0 | 0.09 | 0.13 | 0.04 | 0.01 | 0 | 0.03 | 0 | 0.3 | 0.25 | ETN | Giordano & Dingwell 2003a
0.54 | 0.01 | 0.11 | 0.05 | 0 | 0.12 | 0.11 | 0.03 | 0 | 0 | 0.02 | 0 | 0.31 | 0.11 | fu06 | Robert et al., 2015
0.54 | 0.01 | 0.11 | 0.04 | 0 | 0.1 | 0.13 | 0.03 | 0.01 | 0 | 0.02 | 0 | 0.32 | 0.34 | SPZ, STB | Misiti et al., 2009, Giordano et al., 2006
0.55 | 0.01 | 0.11 | 0.03 | 0 | 0.08 | 0.12 | 0.03 | 0.05 | 0 | 0.02 | 0 | 0.32 | 0.61 | Ves_G_tot | Giordano & Dingwell 2003a
0.54 | 0.01 | 0.11 | 0.04 | 0 | 0.08 | 0.13 | 0.03 | 0.04 | 0 | 0.02 | 0 | 0.32 | 0.63 | 1906GM | Giordano et al., 2009
0.52 | 0.01 | 0.11 | 0 | 0 | 0.22 | 0.1 | 0.03 | 0 | 0 | 0 | 0 | 0.36 | 0.13 | sb | Robert et al., 2015
0.51 | 0.02 | 0.08 | 0 | 0 | 0.13 | 0.16 | 0.07 | 0.02 | 0 | 0 | 0 | 0.38 | 0.22 | Tephrite | Whittington et al., 2000
0.43 | 0.02 | 0.06 | 0 | 0 | 0.13 | 0.28 | 0.07 | 0.01 | 0 | 0 | 0 | 0.49 | 0.08 | NIQ | Whittington et al., 2000
0.49 | 0 | 0.26 | 0 | 0 | 0 | 0 | 0.25 | 0 | 0 | 0 | 0 | 0.25 | 0 | Ne100 | Robert et al., 2019
0.49 | 0 | 0.26 | 0 | 0 | 0 | 0 | 0.19 | 0.07 | 0 | 0 | 0 | 0.25 | 0.26 | Ne75 | Robert et al., 2019
0.49 | 0 | 0.25 | 0 | 0 | 0 | 0 | 0.16 | 0.1 | 0 | 0 | 0 | 0.25 | 0.38 | Ne625 | Robert et al., 2019
0.48 | 0 | 0.26 | 0 | 0 | 0 | 0 | 0.12 | 0.13 | 0 | 0 | 0 | 0.26 | 0.51 | Ne50 | Robert et al., 2019
0.5 | 0 | 0.25 | 0 | 0 | 0 | 0 | 0.09 | 0.16 | 0 | 0 | 0 | 0.25 | 0.63 | Ne375 | Robert et al., 2019
0.49 | 0 | 0.26 | 0 | 0 | 0 | 0 | 0.06 | 0.19 | 0 | 0 | 0 | 0.25 | 0.75 | Ne25 | Robert et al., 2019
0.65 | 0 | 0.18 | 0 | 0 | 0 | 0 | 0.17 | 0 | 0 | 0 | 0 | 0.17 | 0 | JD100 | Robert et al., 2019
0.65 | 0 | 0.18 | 0 | 0 | 0 | 0 | 0.13 | 0.04 | 0 | 0 | 0 | 0.17 | 0.26 | Jd75 | Robert et al., 2019
0.66 | 0 | 0.17 | 0 | 0 | 0 | 0 | 0.1 | 0.06 | 0 | 0 | 0 | 0.17 | 0.38 | JD625 | Robert et al., 2019
0.65 | 0 | 0.17 | 0 | 0 | 0 | 0 | 0.08 | 0.09 | 0 | 0 | 0 | 0.17 | 0.51 | Jd50 | Robert et al., 2019
0.66 | 0 | 0.17 | 0 | 0 | 0 | 0 | 0.06 | 0.11 | 0 | 0 | 0 | 0.17 | 0.63 | Jd375 | Robert et al., 2019
0.65 | 0 | 0.18 | 0 | 0 | 0 | 0 | 0.04 | 0.13 | 0 | 0 | 0 | 0.17 | 0.76 | Jd25 | Robert et al., 2019
0.66 | 0 | 0.18 | 0 | 0 | 0 | 0 | 0 | 0.17 | 0 | 0 | 0 | 0.17 | 1 | Jd0 | Robert et al., 2019
0.84 | 0 | 0.09 | 0 | 0 | 0 | 0 | 0.07 | 0 | 0 | 0 | 0 | 0.07 | 0 | NAK83.8.0 | Le Losq & Neuville, 2013
0.83 | 0 | 0.08 | 0 | 0 | 0 | 0 | 0.06 | 0.02 | 0 | 0 | 0 | 0.08 | 0.25 | NAK83.8.2 | Le Losq & Neuville 2013
0.83 | 0 | 0.08 | 0 | 0 | 0 | 0 | 0.04 | 0.04 | 0 | 0 | 0 | 0.08 | 0.5 | NAK83.8.4 | Le Losq & Neuville 2013
0.83 | 0 | 0.08 | 0 | 0 | 0 | 0 | 0.02 | 0.06 | 0 | 0 | 0 | 0.08 | 0.73 | NAK83.8.6 | Le Losq & Neuville 2013
0.83 | 0 | 0.09 | 0 | 0 | 0 | 0 | 0 | 0.08 | 0 | 0 | 0 | 0.08 | 0.99 | NAK83.8.8 | Le Losq & Neuville 2013
0.82 | 0 | 0.05 | 0.01 | 0 | 0 | 0 | 0.07 | 0.03 | 0 | 0.02 | 0 | 0.11 | 0.26 | Ebu-B | Stabile et al., 2016
0.81 | 0 | 0.05 | 0.04 | 0 | 0 | 0 | 0.07 | 0.02 | 0 | 0 | 0 | 0.14 | 0.27 | Ebu-B-red | Stabile et al., 2016
0.84 | 0 | 0.05 | 0.01 | 0 | 0 | 0 | 0 | 0.08 | 0 | 0.02 | 0 | 0.09 | 1 | Ebu-C | Stabile et al., 2016
0.82 | 0 | 0.05 | 0.04 | 0 | 0 | 0 | 0 | 0.08 | 0 | 0.01 | 0 | 0.12 | 1 | Ebu-C-red | Stabile et al., 2016
0.83 | 0 | 0.06 | 0.01 | 0 | 0 | 0 | 0.08 | 0 | 0 | 0.02 | 0 | 0.09 | 0 | Ebu-N | Stabile et al., 2016
0.8 | 0 | 0.05 | 0.04 | 0 | 0 | 0 | 0.1 | 0 | 0 | 0.01 | 0 | 0.14 | 0 | Ebu-N-red | Stabile et al., 2016
0.53 | 0.01 | 0.1 | 0.04 | 0 | 0.08 | 0.13 | 0.03 | 0.04 | 0 | 0.02 | 0.02 | 0.32 | 0.63 | 1906GM | Giordano et al., 2009
0.51 | 0.01 | 0.1 | 0.04 | 0 | 0.08 | 0.13 | 0.02 | 0.04 | 0 | 0.02 | 0.05 | 0.31 | 0.63 | 1906GM | Giordano et al., 2009
0.49 | 0.01 | 0.1 | 0.04 | 0 | 0.07 | 0.12 | 0.02 | 0.04 | 0 | 0.02 | 0.09 | 0.3 | 0.63 | 1906GM | Giordano et al., 2009
0.48 | 0.01 | 0.09 | 0.04 | 0 | 0.07 | 0.12 | 0.02 | 0.04 | 0 | 0.02 | 0.11 | 0.29 | 0.63 | 1906GM | Giordano et al., 2009
0.46 | 0.01 | 0.09 | 0.03 | 0 | 0.07 | 0.11 | 0.02 | 0.04 | 0 | 0.02 | 0.15 | 0.28 | 0.63 | 1906GM | Giordano et al., 2009
0.67 | 0 | 0.12 | 0.02 | 0 | 0.01 | 0.03 | 0.05 | 0.06 | 0 | 0.01 | 0.03 | 0.17 | 0.54 | AMS_B1 | Romano et al., 2003
0.66 | 0 | 0.12 | 0.02 | 0 | 0.01 | 0.03 | 0.05 | 0.06 | 0 | 0.01 | 0.04 | 0.17 | 0.54 | AMS_B1 | Romano et al., 2003
0.66 | 0 | 0.12 | 0.02 | 0 | 0.01 | 0.03 | 0.05 | 0.06 | 0 | 0.01 | 0.05 | 0.17 | 0.54 | AMS_B1 | Romano et al., 2003
0.6 | 0 | 0.11 | 0.01 | 0 | 0.01 | 0.03 | 0.04 | 0.05 | 0 | 0.01 | 0.13 | 0.15 | 0.54 | AMS_B1 | Romano et al., 2003
0.56 | 0.01 | 0.12 | 0 | 0 | 0.13 | 0.11 | 0.04 | 0.01 | 0 | 0 | 0.02 | 0.29 | 0.16 | sba | Robert et al., 2013
0.55 | 0.01 | 0.12 | 0 | 0 | 0.13 | 0.11 | 0.04 | 0.01 | 0 | 0 | 0.03 | 0.28 | 0.16 | sba | Robert et al., 2013
0.53 | 0.01 | 0.12 | 0 | 0 | 0.12 | 0.11 | 0.04 | 0.01 | 0 | 0 | 0.07 | 0.27 | 0.16 | sba | Robert et al., 2013
0.52 | 0.01 | 0.11 | 0 | 0 | 0.12 | 0.11 | 0.03 | 0.01 | 0 | 0 | 0.09 | 0.27 | 0.16 | sba | Robert et al., 2013
0.5 | 0.01 | 0.11 | 0 | 0 | 0.12 | 0.1 | 0.03 | 0.01 | 0 | 0 | 0.12 | 0.26 | 0.16 | sba | Robert et al., 2013
0.57 | 0.01 | 0.13 | 0.03 | 0 | 0.05 | 0.1 | 0.04 | 0.01 | 0 | 0.02 | 0.03 | 0.24 | 0.12 | fu18 | Robert, 2014
0.56 | 0.01 | 0.13 | 0.03 | 0 | 0.05 | 0.1 | 0.04 | 0.01 | 0 | 0.02 | 0.05 | 0.23 | 0.12 | fu18 | Robert, 2014
0.55 | 0.01 | 0.12 | 0.03 | 0 | 0.05 | 0.1 | 0.04 | 0.01 | 0 | 0.02 | 0.07 | 0.23 | 0.12 | fu18 | Robert, 2014
0.53 | 0.01 | 0.12 | 0.03 | 0 | 0.05 | 0.1 | 0.04 | 0.01 | 0 | 0.02 | 0.1 | 0.22 | 0.12 | fu18 | Robert, 2014
0.51 | 0.01 | 0.11 | 0.03 | 0 | 0.1 | 0.13 | 0.03 | 0.01 | 0 | 0.02 | 0.05 | 0.3 | 0.35 | SPZ, STB | Misiti et al., 2009, Giordano et al., 2006
0.49 | 0.01 | 0.1 | 0.03 | 0 | 0.09 | 0.12 | 0.02 | 0.01 | 0 | 0.02 | 0.1 | 0.28 | 0.35 | SPZ, STB | Misiti et al., 2009, Giordano et al., 2006
0.47 | 0.01 | 0.1 | 0.03 | 0 | 0.09 | 0.12 | 0.02 | 0.01 | 0 | 0.02 | 0.14 | 0.27 | 0.35 | SPZ, STB | Misiti et al., 2009, Giordano et al., 2006
0.52 | 0.01 | 0.11 | 0.03 | 0 | 0.09 | 0.12 | 0.04 | 0.01 | 0 | 0.03 | 0.02 | 0.3 | 0.25 | ETN | Giordano & Dingwell 2003a
0.51 | 0.01 | 0.1 | 0.03 | 0 | 0.08 | 0.12 | 0.04 | 0.01 | 0 | 0.03 | 0.04 | 0.29 | 0.25 | ETN | Giordano & Dingwell 2003a
0.51 | 0.01 | 0.1 | 0.03 | 0 | 0.08 | 0.12 | 0.04 | 0.01 | 0 | 0.03 | 0.06 | 0.29 | 0.25 | ETN | Giordano & Dingwell 2003a
0.49 | 0.01 | 0.1 | 0.03 | 0 | 0.08 | 0.12 | 0.04 | 0.01 | 0 | 0.03 | 0.08 | 0.28 | 0.25 | ETN | Giordano & Dingwell 2003a
0.42 | 0.02 | 0.06 | 0 | 0 | 0.13 | 0.27 | 0.07 | 0.01 | 0 | 0 | 0.02 | 0.48 | 0.08 | NIQ | Whittington et al., 2000
0.42 | 0.02 | 0.06 | 0 | 0 | 0.13 | 0.27 | 0.07 | 0.01 | 0 | 0 | 0.03 | 0.47 | 0.08 | NIQ | Whittington et al., 2000
0.41 | 0.02 | 0.06 | 0 | 0 | 0.13 | 0.26 | 0.07 | 0.01 | 0 | 0 | 0.04 | 0.47 | 0.08 | NIQ | Whittington et al., 2000
0.41 | 0.02 | 0.06 | 0 | 0 | 0.13 | 0.26 | 0.07 | 0.01 | 0 | 0 | 0.04 | 0.47 | 0.08 | NIQ | Whittington et al., 2000
0.4 | 0.02 | 0.06 | 0 | 0 | 0.13 | 0.26 | 0.07 | 0.01 | 0 | 0 | 0.06 | 0.46 | 0.08 | NIQ | Whittington et al., 2000
0.4 | 0.02 | 0.06 | 0 | 0 | 0.13 | 0.26 | 0.07 | 0.01 | 0 | 0 | 0.07 | 0.46 | 0.08 | NIQ | Whittington et al., 2000
0.52 | 0.01 | 0.11 | 0.05 | 0 | 0.12 | 0.1 | 0.03 | 0 | 0 | 0.02 | 0.04 | 0.3 | 0.11 | fu06 | Robert et al., 2015
0.51 | 0.01 | 0.11 | 0.05 | 0 | 0.12 | 0.1 | 0.03 | 0 | 0 | 0.02 | 0.05 | 0.3 | 0.11 | fu06 | Robert et al., 2015
0.5 | 0.01 | 0.1 | 0.04 | 0 | 0.11 | 0.1 | 0.03 | 0 | 0 | 0.02 | 0.08 | 0.29 | 0.11 | fu06 | Robert et al., 2015
0.49 | 0.01 | 0.1 | 0.04 | 0 | 0.11 | 0.1 | 0.03 | 0 | 0 | 0.02 | 0.09 | 0.28 | 0.11 | fu06 | Robert et al., 2015
0.51 | 0.01 | 0.11 | 0 | 0 | 0.22 | 0.1 | 0.03 | 0 | 0 | 0 | 0.02 | 0.35 | 0.12 | sb | Robert et al., 2015
0.5 | 0.01 | 0.11 | 0 | 0 | 0.21 | 0.1 | 0.03 | 0 | 0 | 0 | 0.04 | 0.35 | 0.12 | sb | Robert et al., 2015
0.49 | 0.01 | 0.1 | 0 | 0 | 0.21 | 0.09 | 0.03 | 0 | 0 | 0 | 0.06 | 0.34 | 0.12 | sb | Robert et al., 2015
0.47 | 0.01 | 0.1 | 0 | 0 | 0.2 | 0.09 | 0.03 | 0 | 0 | 0 | 0.09 | 0.33 | 0.12 | sb | Robert et al., 2015
0.67 | 0 | 0.14 | 0.01 | 0 | 0 | 0.02 | 0.09 | 0.05 | 0 | 0 | 0.02 | 0.17 | 0.35 | mer | Giordano et al., 2009
0.67 | 0 | 0.14 | 0.01 | 0 | 0 | 0.02 | 0.09 | 0.05 | 0 | 0 | 0.02 | 0.17 | 0.35 | mer | Giordano et al., 2009
0.67 | 0 | 0.14 | 0.01 | 0 | 0 | 0.02 | 0.09 | 0.05 | 0 | 0 | 0.02 | 0.17 | 0.35 | mer | Giordano et al., 2009
0.66 | 0 | 0.14 | 0.01 | 0 | 0 | 0.02 | 0.09 | 0.05 | 0 | 0 | 0.04 | 0.17 | 0.35 | mer | Giordano et al., 2009
0.65 | 0 | 0.14 | 0.01 | 0 | 0 | 0.02 | 0.09 | 0.05 | 0 | 0 | 0.04 | 0.16 | 0.35 | mer | Giordano et al., 2009
0.62 | 0 | 0.13 | 0.01 | 0 | 0 | 0.02 | 0.08 | 0.04 | 0 | 0 | 0.09 | 0.16 | 0.35 | mer | Giordano et al., 2009
0.61 | 0 | 0.13 | 0.01 | 0 | 0 | 0.02 | 0.08 | 0.04 | 0 | 0 | 0.1 | 0.16 | 0.35 | mer | Giordano et al., 2009
0.61 | 0 | 0.13 | 0.01 | 0 | 0 | 0.02 | 0.08 | 0.04 | 0 | 0 | 0.1 | 0.15 | 0.35 | mer | Giordano et al., 2009
0.6 | 0 | 0.12 | 0.01 | 0 | 0 | 0.02 | 0.08 | 0.04 | 0 | 0 | 0.12 | 0.15 | 0.35 | mer | Giordano et al., 2009
0.58 | 0 | 0.12 | 0.01 | 0 | 0 | 0.02 | 0.08 | 0.04 | 0 | 0 | 0.14 | 0.15 | 0.35 | mer | Giordano et al., 2009
0.63 | 0.01 | 0.12 | 0 | 0 | 0.03 | 0.03 | 0.1 | 0.05 | 0 | 0 | 0.03 | 0.21 | 0.34 | Phonolite | Phonolite_0.88
0.62 | 0.01 | 0.12 | 0 | 0 | 0.03 | 0.03 | 0.1 | 0.05 | 0 | 0 | 0.05 | 0.2 | 0.34 | Phonolite | Phonolite_1.46
0.62 | 0.01 | 0.12 | 0 | 0 | 0.03 | 0.03 | 0.09 | 0.05 | 0 | 0 | 0.05 | 0.2 | 0.34 | Phonolite | Phonolite_1.52
0.6 | 0.01 | 0.12 | 0 | 0 | 0.03 | 0.03 | 0.09 | 0.05 | 0 | 0 | 0.08 | 0.2 | 0.34 | Phonolite | Phonolite_2.15
0.59 | 0.01 | 0.11 | 0 | 0 | 0.03 | 0.03 | 0.09 | 0.05 | 0 | 0 | 0.1 | 0.19 | 0.34 | Phonolite | Phonolite_2.83
0.56 | 0.01 | 0.11 | 0 | 0 | 0.03 | 0.02 | 0.09 | 0.05 | 0 | 0 | 0.14 | 0.18 | 0.34 | Phonolite | Phonolite_4.27
0.66 | 0 | 0.12 | 0.02 | 0 | 0.01 | 0.01 | 0.1 | 0.04 | 0 | 0.01 | 0.03 | 0.17 | 0.27 |  | Giordano et al., 2000
0.66 | 0 | 0.12 | 0.02 | 0 | 0.01 | 0.01 | 0.1 | 0.04 | 0 | 0.01 | 0.03 | 0.17 | 0.27 |  | Giordano et al., 2000
0.63 | 0 | 0.12 | 0.01 | 0 | 0.01 | 0.01 | 0.1 | 0.04 | 0 | 0.01 | 0.07 | 0.16 | 0.27 |  | Giordano et al., 2000
0.6 | 0 | 0.11 | 0.01 | 0 | 0.01 | 0.01 | 0.09 | 0.03 | 0 | 0.01 | 0.13 | 0.16 | 0.27 |  | Giordano et al., 2000
0.58 | 0 | 0.13 | 0.02 | 0 | 0.03 | 0.08 | 0.05 | 0.06 | 0 | 0.01 | 0.05 | 0.24 | 0.53 | V_1631_G | Romano et al., 2003
0.56 | 0 | 0.12 | 0.02 | 0 | 0.03 | 0.08 | 0.05 | 0.06 | 0 | 0.01 | 0.07 | 0.23 | 0.53 | V_1631_G | Romano et al., 2003
0.54 | 0 | 0.12 | 0.02 | 0 | 0.03 | 0.07 | 0.05 | 0.05 | 0 | 0.01 | 0.11 | 0.22 | 0.53 | V_1631_G | Romano et al., 2003
0.58 | 0 | 0.13 | 0.02 | 0 | 0.03 | 0.08 | 0.05 | 0.05 | 0 | 0.01 | 0.04 | 0.23 | 0.53 | V_1631_W | Romano et al., 2003
0.56 | 0 | 0.12 | 0.02 | 0 | 0.03 | 0.08 | 0.05 | 0.05 | 0 | 0.01 | 0.08 | 0.23 | 0.53 | V_1631_W | Romano et al., 2003
0.54 | 0 | 0.12 | 0.02 | 0 | 0.03 | 0.07 | 0.05 | 0.05 | 0 | 0.01 | 0.12 | 0.22 | 0.53 | V_1631_W | Romano et al., 2003
0.75 | 0 | 0.06 | 0.03 | 0 | 0 | 0.01 | 0.07 | 0.03 | 0 | 0.02 | 0.03 | 0.14 | 0.31 | PS-GM | Di Genova et al., 2013
0.73 | 0 | 0.06 | 0.03 | 0 | 0 | 0.01 | 0.07 | 0.03 | 0 | 0.02 | 0.04 | 0.14 | 0.31 | PS-GM | Di Genova et al., 2013
0.71 | 0 | 0.06 | 0.03 | 0 | 0 | 0.01 | 0.06 | 0.03 | 0 | 0.02 | 0.07 | 0.14 | 0.31 | PS-GM | Di Genova et al., 2013
0.67 | 0 | 0.05 | 0.03 | 0 | 0 | 0.01 | 0.06 | 0.03 | 0 | 0.02 | 0.12 | 0.13 | 0.31 | PS-GM | Di Genova et al., 2013
0.83 | 0 | 0.08 | 0 | 0 | 0 | 0 | 0.05 | 0.03 | 0 | 0 | 0.01 | 0.08 | 0.38 | HPG8 | Hess et al., 1995, Dingwell et al., 1996
0.83 | 0 | 0.08 | 0 | 0 | 0 | 0 | 0.05 | 0.03 | 0 | 0 | 0.01 | 0.08 | 0.38 | HPG8 | Hess et al., 1995, Dingwell et al., 1996
0.82 | 0 | 0.08 | 0 | 0 | 0 | 0 | 0.05 | 0.03 | 0 | 0 | 0.03 | 0.07 | 0.38 | HPG8 | Hess et al., 1995, Dingwell et al., 1996
0.82 | 0 | 0.08 | 0 | 0 | 0 | 0 | 0.05 | 0.03 | 0 | 0 | 0.03 | 0.07 | 0.38 | HPG8 | Hess et al., 1995, Dingwell et al., 1996
0.82 | 0 | 0.08 | 0 | 0 | 0 | 0 | 0.05 | 0.03 | 0 | 0 | 0.03 | 0.07 | 0.38 | HPG8 | Hess et al., 1995, Dingwell et al., 1996
0.81 | 0 | 0.08 | 0 | 0 | 0 | 0 | 0.05 | 0.03 | 0 | 0 | 0.04 | 0.07 | 0.38 | HPG8 | Hess et al., 1995, Dingwell et al., 1996
0.81 | 0 | 0.08 | 0 | 0 | 0 | 0 | 0.05 | 0.03 | 0 | 0 | 0.05 | 0.07 | 0.38 | HPG8 | Hess et al., 1995, Dingwell et al., 1996
0.81 | 0 | 0.08 | 0 | 0 | 0 | 0 | 0.05 | 0.03 | 0 | 0 | 0.05 | 0.07 | 0.38 | HPG8 | Hess et al., 1995, Dingwell et al., 1996
0.81 | 0 | 0.08 | 0 | 0 | 0 | 0 | 0.05 | 0.03 | 0 | 0 | 0.05 | 0.07 | 0.38 | HPG8 | Hess et al., 1995, Dingwell et al., 1996
0.81 | 0 | 0.08 | 0 | 0 | 0 | 0 | 0.05 | 0.03 | 0 | 0 | 0.05 | 0.07 | 0.38 | HPG8 | Hess et al., 1995, Dingwell et al., 1996
0.8 | 0 | 0.08 | 0 | 0 | 0 | 0 | 0.05 | 0.03 | 0 | 0 | 0.05 | 0.07 | 0.38 | HPG8 | Hess et al., 1995, Dingwell et al., 1996
0.8 | 0 | 0.08 | 0 | 0 | 0 | 0 | 0.05 | 0.03 | 0 | 0 | 0.05 | 0.07 | 0.38 | HPG8 | Hess et al., 1995, Dingwell et al., 1996
0.79 | 0 | 0.07 | 0 | 0 | 0 | 0 | 0.04 | 0.03 | 0 | 0 | 0.06 | 0.07 | 0.38 | HPG8 | Hess et al., 1995, Dingwell et al., 1996
0.79 | 0 | 0.07 | 0 | 0 | 0 | 0 | 0.04 | 0.03 | 0 | 0 | 0.06 | 0.07 | 0.38 | HPG8 | Hess et al., 1995, Dingwell et al., 1996
0.79 | 0 | 0.07 | 0 | 0 | 0 | 0 | 0.04 | 0.03 | 0 | 0 | 0.06 | 0.07 | 0.38 | HPG8 | Hess et al., 1995, Dingwell et al., 1996
0.78 | 0 | 0.07 | 0 | 0 | 0 | 0 | 0.04 | 0.03 | 0 | 0 | 0.08 | 0.07 | 0.38 | HPG8 | Hess et al., 1995, Dingwell et al., 1996
0.78 | 0 | 0.07 | 0 | 0 | 0 | 0 | 0.04 | 0.03 | 0 | 0 | 0.08 | 0.07 | 0.38 | HPG8 | Hess et al., 1995, Dingwell et al., 1996
0.77 | 0 | 0.07 | 0 | 0 | 0 | 0 | 0.04 | 0.03 | 0 | 0 | 0.09 | 0.07 | 0.38 | HPG8 | Hess et al., 1995, Dingwell et al., 1996
0.75 | 0 | 0.07 | 0 | 0 | 0 | 0 | 0.04 | 0.03 | 0 | 0 | 0.11 | 0.07 | 0.38 | HPG8 | Hess et al., 1995, Dingwell et al., 1996
0.58 | 0 | 0.1 | 0.04 | 0 | 0.08 | 0.1 | 0.04 | 0.03 | 0 | 0.02 | 0.02 | 0.29 | 0.46 | Vul | Vetere et al., 2007
0.55 | 0 | 0.09 | 0.04 | 0 | 0.07 | 0.09 | 0.04 | 0.03 | 0 | 0.02 | 0.07 | 0.27 | 0.46 | Vul | Vetere et al., 2007
0.55 | 0 | 0.09 | 0.04 | 0 | 0.07 | 0.09 | 0.04 | 0.03 | 0 | 0.02 | 0.07 | 0.27 | 0.46 | Vul | Vetere et al., 2007
0.54 | 0 | 0.09 | 0.04 | 0 | 0.07 | 0.09 | 0.04 | 0.03 | 0 | 0.02 | 0.07 | 0.27 | 0.46 | Vul | Vetere et al., 2007
0.53 | 0 | 0.09 | 0.03 | 0 | 0.07 | 0.09 | 0.03 | 0.03 | 0 | 0.02 | 0.1 | 0.26 | 0.46 | Vul | Vetere et al., 2007
0.53 | 0 | 0.09 | 0.03 | 0 | 0.07 | 0.09 | 0.03 | 0.03 | 0 | 0.02 | 0.1 | 0.26 | 0.46 | Vul | Vetere et al., 2007
0.52 | 0 | 0.09 | 0.03 | 0 | 0.07 | 0.09 | 0.03 | 0.03 | 0 | 0.02 | 0.12 | 0.26 | 0.46 | Vul | Vetere et al., 2007
0.51 | 0 | 0.09 | 0.03 | 0 | 0.07 | 0.09 | 0.03 | 0.03 | 0 | 0.02 | 0.14 | 0.25 | 0.46 | Vul | Vetere et al., 2007
0.51 | 0 | 0.09 | 0.03 | 0 | 0.07 | 0.09 | 0.03 | 0.03 | 0 | 0.02 | 0.14 | 0.25 | 0.46 | Vul | Vetere et al., 2007
0.5 | 0 | 0.08 | 0.03 | 0 | 0.07 | 0.08 | 0.03 | 0.03 | 0 | 0.02 | 0.15 | 0.25 | 0.46 | Vul | Vetere et al., 2007
0.66 | 0 | 0.13 | 0 | 0 | 0.05 | 0.1 | 0.04 | 0.01 | 0 | 0 | 0.01 | 0.2 | 0.15 | Andesite | Richet et al., 1996
0.65 | 0 | 0.12 | 0 | 0 | 0.05 | 0.1 | 0.04 | 0.01 | 0 | 0 | 0.03 | 0.19 | 0.15 | Andesite | Richet et al., 1996
0.62 | 0 | 0.12 | 0 | 0 | 0.05 | 0.1 | 0.03 | 0.01 | 0 | 0 | 0.07 | 0.19 | 0.15 | Andesite | Richet et al., 1996
0.61 | 0 | 0.12 | 0 | 0 | 0.05 | 0.1 | 0.03 | 0.01 | 0 | 0 | 0.09 | 0.18 | 0.15 | Andesite | Richet et al., 1996
0.59 | 0 | 0.11 | 0 | 0 | 0.05 | 0.09 | 0.03 | 0.01 | 0 | 0 | 0.11 | 0.18 | 0.15 | Andesite | Richet et al., 1996
0.68 | 0 | 0.12 | 0 | 0 | 0.04 | 0.07 | 0.05 | 0.01 | 0 | 0 | 0.02 | 0.17 | 0.19 | BRD | Whittington, Hellwig et al., 2009
0.67 | 0 | 0.12 | 0 | 0 | 0.04 | 0.07 | 0.05 | 0.01 | 0 | 0 | 0.03 | 0.17 | 0.19 | BRD | Whittington, Hellwig et al., 2009
0.63 | 0 | 0.11 | 0 | 0 | 0.03 | 0.07 | 0.04 | 0.01 | 0 | 0 | 0.09 | 0.16 | 0.19 | BRD | Whittington, Hellwig et al., 2009
0.61 | 0 | 0.11 | 0 | 0 | 0.03 | 0.07 | 0.04 | 0.01 | 0 | 0 | 0.13 | 0.15 | 0.19 | BRD | Whittington, Hellwig et al., 2009
0.61 | 0 | 0.11 | 0 | 0 | 0.03 | 0.07 | 0.04 | 0.01 | 0 | 0 | 0.13 | 0.15 | 0.19 | BRD | Whittington, Hellwig et al., 2009
0.58 | 0 | 0.11 | 0 | 0 | 0.03 | 0.06 | 0.04 | 0.01 | 0 | 0 | 0.16 | 0.15 | 0.19 | BRD | Whittington, Hellwig et al., 2009
0.51 | 0.02 | 0.08 | 0 | 0 | 0.13 | 0.16 | 0.07 | 0.02 | 0 | 0 | 0 | 0.38 | 0.22 | Tephrite | Whittington et al., 2000
0.5 | 0.02 | 0.08 | 0 | 0 | 0.13 | 0.16 | 0.07 | 0.02 | 0 | 0 | 0.02 | 0.38 | 0.22 | Tephrite | Whittington et al., 2000
0.5 | 0.02 | 0.08 | 0 | 0 | 0.13 | 0.16 | 0.07 | 0.02 | 0 | 0 | 0.03 | 0.37 | 0.22 | Tephrite | Whittington et al., 2000
0.5 | 0.02 | 0.08 | 0 | 0 | 0.13 | 0.16 | 0.07 | 0.02 | 0 | 0 | 0.03 | 0.37 | 0.22 | Tephrite | Whittington et al., 2000
0.49 | 0.02 | 0.08 | 0 | 0 | 0.13 | 0.16 | 0.07 | 0.02 | 0 | 0 | 0.04 | 0.37 | 0.22 | Tephrite | Whittington et al., 2000
0.49 | 0.02 | 0.08 | 0 | 0 | 0.13 | 0.15 | 0.07 | 0.02 | 0 | 0 | 0.05 | 0.36 | 0.22 | Tephrite | Whittington et al., 2000
0.48 | 0.02 | 0.08 | 0 | 0 | 0.12 | 0.15 | 0.06 | 0.02 | 0 | 0 | 0.07 | 0.36 | 0.22 | Tephrite | Whittington et al., 2000
0.68 | 0 | 0.1 | 0 | 0 | 0.05 | 0.06 | 0.07 | 0.02 | 0 | 0 | 0.02 | 0.2 | 0.25 | Trachyte | Trachyte_0.57
0.67 | 0 | 0.1 | 0 | 0 | 0.05 | 0.06 | 0.07 | 0.02 | 0 | 0 | 0.03 | 0.19 | 0.25 | Trachyte | Trachyte_0.83
0.66 | 0 | 0.1 | 0 | 0 | 0.04 | 0.06 | 0.07 | 0.02 | 0 | 0 | 0.04 | 0.19 | 0.25 | Trachyte | Trachyte_1.19
0.64 | 0 | 0.1 | 0 | 0 | 0.04 | 0.06 | 0.06 | 0.02 | 0 | 0 | 0.07 | 0.19 | 0.25 | Trachyte | Trachyte_2.19
0.62 | 0 | 0.1 | 0 | 0 | 0.04 | 0.06 | 0.06 | 0.02 | 0 | 0 | 0.1 | 0.18 | 0.25 | Trachyte | Trachyte_2.90
0.58 | 0 | 0.09 | 0 | 0 | 0.04 | 0.05 | 0.06 | 0.02 | 0 | 0 | 0.16 | 0.17 | 0.25 | Trachyte | Trachyte_4.92
0.68 | 0 | 0.13 | 0.02 | 0 | 0 | 0.03 | 0.06 | 0.05 | 0 | 0.01 | 0.03 | 0.15 | 0.44 | IGC | Giordano et al., 2004
0.66 | 0 | 0.12 | 0.02 | 0 | 0 | 0.02 | 0.06 | 0.04 | 0 | 0.01 | 0.06 | 0.15 | 0.44 | IGC | Giordano et al., 2004
0.65 | 0 | 0.12 | 0.02 | 0 | 0 | 0.02 | 0.05 | 0.04 | 0 | 0.01 | 0.07 | 0.14 | 0.44 | IGC | Giordano et al., 2004
0.63 | 0 | 0.12 | 0.01 | 0 | 0 | 0.02 | 0.05 | 0.04 | 0 | 0.01 | 0.1 | 0.14 | 0.44 | IGC | Giordano et al., 2004
0.62 | 0 | 0.12 | 0.01 | 0 | 0 | 0.02 | 0.05 | 0.04 | 0 | 0.01 | 0.12 | 0.14 | 0.44 | IGC | Giordano et al., 2004
0.7 | 0 | 0.11 | 0.01 | 0 | 0 | 0.02 | 0.06 | 0.05 | 0 | 0.01 | 0.04 | 0.15 | 0.44 | MNV | Giordano et al., 2004
0.69 | 0 | 0.11 | 0.01 | 0 | 0 | 0.02 | 0.06 | 0.05 | 0 | 0.01 | 0.05 | 0.14 | 0.44 | MNV | Giordano et al., 2004
0.66 | 0 | 0.1 | 0.01 | 0 | 0 | 0.02 | 0.06 | 0.05 | 0 | 0.01 | 0.08 | 0.14 | 0.44 | MNV | Giordano et al., 2004
0.63 | 0 | 0.1 | 0.01 | 0 | 0 | 0.02 | 0.05 | 0.04 | 0 | 0.01 | 0.13 | 0.13 | 0.44 | MNV | Giordano et al., 2004
0.69 | 0 | 0.09 | 0.02 | 0 | 0.03 | 0.06 | 0.04 | 0.01 | 0 | 0.01 | 0.05 | 0.16 | 0.27 | UNZ | Giordano & Dingwell 2003a
0.68 | 0 | 0.09 | 0.02 | 0 | 0.03 | 0.06 | 0.04 | 0.01 | 0 | 0.01 | 0.06 | 0.16 | 0.27 | UNZ | Giordano & Dingwell 2003a
0.67 | 0 | 0.09 | 0.02 | 0 | 0.03 | 0.05 | 0.04 | 0.01 | 0 | 0.01 | 0.07 | 0.16 | 0.27 | UNZ | Giordano & Dingwell 2003a
0.8 | 0 | 0.07 | 0 | 0 | 0 | 0 | 0.09 | 0.03 | 0 | 0 | 0 | 0.12 | 0.24 | 5Na | Hess et al., 1995
0.77 | 0 | 0.07 | 0 | 0 | 0 | 0 | 0.13 | 0.03 | 0 | 0 | 0 | 0.16 | 0.16 | 10Na | Hess et al., 1995
0.67 | 0 | 0.06 | 0 | 0 | 0 | 0 | 0.24 | 0.02 | 0 | 0 | 0 | 0.27 | 0.09 | 20Na | Hess et al., 1995
0.81 | 0 | 0.08 | 0 | 0 | 0 | 0 | 0.05 | 0.06 | 0 | 0 | 0 | 0.11 | 0.58 | 5K | Hess et al., 1995
0.79 | 0 | 0.07 | 0 | 0 | 0 | 0 | 0.05 | 0.1 | 0 | 0 | 0 | 0.14 | 0.68 | 10K | Hess et al., 1995
0.73 | 0 | 0.06 | 0 | 0 | 0 | 0 | 0.04 | 0.16 | 0 | 0 | 0 | 0.2 | 0.8 | 20K | Hess et al., 1995
0.78 | 0 | 0.07 | 0 | 0 | 0.08 | 0 | 0.05 | 0.03 | 0 | 0 | 0 | 0.15 | 0.37 | 5Mg | Hess et al., 1995
0.72 | 0 | 0.07 | 0 | 0 | 0.14 | 0 | 0.04 | 0.03 | 0 | 0 | 0 | 0.21 | 0.39 | 10Mg | Hess et al., 1995
0.61 | 0 | 0.05 | 0 | 0 | 0.29 | 0 | 0.04 | 0.02 | 0 | 0 | 0 | 0.34 | 0.39 | 20Mg | Hess et al., 1995
0.79 | 0 | 0.08 | 0 | 0 | 0 | 0.06 | 0.05 | 0.03 | 0 | 0 | 0 | 0.13 | 0.37 | 5Ca | Hess et al., 1995
0.75 | 0 | 0.07 | 0 | 0 | 0 | 0.11 | 0.04 | 0.03 | 0 | 0 | 0 | 0.18 | 0.37 | 10Ca | Hess et al., 1995
0.66 | 0 | 0.05 | 0 | 0 | 0 | 0.23 | 0.04 | 0.02 | 0 | 0 | 0 | 0.29 | 0.37 | 20Ca | Hess et al., 1995
0.68 | 0 | 0.14 | 0.01 | 0 | 0 | 0.02 | 0.09 | 0.05 | 0 | 0 | 0 | 0.17 | 0.36 | Mercato 1500 | Giordano et al., 2009
0.56 | 0.01 | 0.12 | 0.03 | 0 | 0.06 | 0.12 | 0.04 | 0.06 | 0 | 0.01 | 0 | 0.3 | 0.59 | Pollena TR | Giordano et al., 2009
0.62 | 0 | 0.13 | 0.02 | 0 | 0.03 | 0.07 | 0.05 | 0.06 | 0 | 0.01 | 0 | 0.24 | 0.55 | Pompei TR | Giordano et al., 2009
0.55 | 0.01 | 0.11 | 0.04 | 0 | 0.1 | 0.13 | 0.03 | 0.02 | 0 | 0.02 | 0 | 0.31 | 0.36 | STR | Giordano et al., 2006
0.75 | 0 | 0.08 | 0.01 | 0 | 0.02 | 0.04 | 0.04 | 0.04 | 0 | 0.01 | 0 | 0.16 | 0.5 | CL_OF | Giordano et al., 2006
0.48 | 0.02 | 0.08 | 0.05 | 0 | 0.18 | 0.13 | 0.03 | 0.01 | 0 | 0.02 | 0 | 0.39 | 0.21 | SLP | Giordano et al., 2006
0.59 | 0.01 | 0.12 | 0.04 | 0 | 0.06 | 0.11 | 0.04 | 0.01 | 0 | 0.02 | 0 | 0.26 | 0.24 | MRP | Giordano et al., 2006
0.84 | 0 | 0.06 | 0.01 | 0 | 0.03 | 0.03 | 0 | 0.02 | 0 | 0 | 0 | 0.09 | 0.82 | MDV | Giordano et al., 2006
0.51 | 0.01 | 0.11 | 0.03 | 0 | 0.14 | 0.12 | 0.03 | 0.01 | 0 | 0.03 | 0 | 0.34 | 0.14 | JSC-1a | Morrison et al., 2019
0.52 | 0 | 0.19 | 0.01 | 0 | 0.08 | 0.18 | 0.01 | 0 | 0 | 0 | 0 | 0.28 | 0.02 | NOR | Morrison et al., 2019
0.53 | 0 | 0.23 | 0.01 | 0 | 0.01 | 0.21 | 0.02 | 0 | 0 | 0 | 0 | 0.24 | 0.03 | ANOR | Morrison et al., 2019
0.46 | 0.03 | 0.1 | 0.04 | 0 | 0.07 | 0.15 | 0.06 | 0.04 | 0.01 | 0.04 | 0 | 0.36 | 0.38 | NYI-1977 | Morrison et al., 2020
0.5 | 0.03 | 0.11 | 0.09 | 0 | 0.07 | 0.11 | 0.04 | 0.03 | 0 | 0.01 | 0 | 0.34 | 0.41 | NYI-1948 | Morrison et al., 2020
0.55 | 0.01 | 0.08 | 0.06 | 0 | 0.07 | 0.12 | 0.02 | 0 | 0 | 0.07 | 0 | 0.28 | 0.03 | NAK | Sehlke & Whittington, 2016
0.56 | 0.01 | 0.06 | 0.04 | 0 | 0.11 | 0.14 | 0.02 | 0 | 0.01 | 0.04 | 0 | 0.32 | 0.07 | SHG | Sehlke & Whittington, 2016
0.49 | 0.02 | 0.08 | 0.01 | 0 | 0.32 | 0.06 | 0 | 0 | 0 | 0.01 | 0 | 0.4 | 0.44 | KREEP | Sehlke & Whittington, 2016
0.57 | 0.02 | 0.1 | 0.02 | 0 | 0.13 | 0.12 | 0.01 | 0.01 | 0 | 0.03 | 0 | 0.29 | 0.39 | KREEPe | Sehlke & Whittington, 2016
0.48 | 0.08 | 0.06 | 0.05 | 0 | 0.1 | 0.16 | 0 | 0 | 0 | 0.06 | 0 | 0.31 | 0.25 | LM | Sehlke & Whittington, 2016
0.55 | 0.04 | 0.07 | 0.02 | 0 | 0.1 | 0.18 | 0.01 | 0 | 0 | 0.03 | 0 | 0.31 | 0.22 | Lme | Sehlke & Whittington, 2016
0.5 | 0 | 0.06 | 0.03 | 0 | 0.26 | 0.1 | 0 | 0 | 0 | 0.03 | 0 | 0.4 | 0.18 | KOM | Sehlke & Whittington, 2016
0.53 | 0.01 | 0.08 | 0.06 | 0 | 0.12 | 0.13 | 0.01 | 0 | 0 | 0.05 | 0 | 0.32 | 0.15 | EUC | Sehlke & Whittington, 2016
0.57 | 0.01 | 0.1 | 0.06 | 0 | 0.1 | 0.1 | 0.03 | 0 | 0 | 0.01 | 0 | 0.3 | 0.15 | CHW | Sehlke & Whittington, 2016
0.56 | 0.02 | 0.08 | 0.04 | 0 | 0.11 | 0.11 | 0.03 | 0.01 | 0 | 0.04 | 0 | 0.3 | 0.15 | Mu-Fe | Sehlke & Whittington, 2016
0.46 | 0.02 | 0.1 | 0.04 | 0 | 0.07 | 0.15 | 0.06 | 0.04 | 0.01 | 0.04 | 0 | 0.37 | 0.39 | NYI | Sehlke & Whittington, 2016
0.842 | 0.0024 | 0.061 | 0.0067 | 0.0005 | 0.0292 | 0.0277 | 0.0038 | 0.0231 | 0 | 0.0034 | 0 | 0.091 | 0.8587361 | Moldavite | Hofmeister et al., 2014
0.7855 | 0.0066 | 0.0908 | 0.022 | 0.001 | 0.0326 | 0.021 | 0.0113 | 0.0177 | 0 | 0.011 | 0 | 0.11 | 0.6103448 | Indoch | Hofmeister et al., 2014
0.7255 | 0.0008 | 0.0168 | 0.0015 | 0.0001 | 0.0223 | 0.0716 | 0.1545 | 0.0057 | 0 | 0.0008 | 0 | 0.26 | 0.03558052 | 1895 | Hofmeister et al., 2014
0.7178 | 0.0001 | 0.0057 | 0.0001 | 0.0001 | 0.0605 | 0.0662 | 0.1478 | 0.0014 | 0 | 0 | 0 | 0.28 | 0.009383378 | 1960 | Hofmeister et al., 2014
0.7151 | 0.0001 | 0.008 | 0.0001 | 0 | 0.0678 | 0.0705 | 0.1361 | 0.0019 | 0 | 0.0001 | 0 | 0.28 | 0.01376812 | vase | Hofmeister et al., 2014
0.7378 | 0.004 | 0.1168 | 0 | 0 | 0.0252 | 0.0517 | 0.0463 | 0.0178 | 0 | 0 | 0 | 0.14 | 0.2776911 | Rhyo-dac | Hofmeister et al., 2016
0.6922 | 0.0046 | 0.1197 | 0.0149 | 0.0013 | 0.035 | 0.0668 | 0.0466 | 0.011 | 0 | 0.0074 | 0 | 0.18 | 0.1909722 | Dac-and | Hofmeister et al., 2016
0.5959 | 0.0074 | 0.1351 | 0.0338 | 0 | 0.0537 | 0.1075 | 0.0428 | 0.0059 | 0.001 | 0.0165 | 0 | 0.24 | 0.1211499 | Bas-and | Hofmeister et al., 2016
0.5302 | 0.0321 | 0.0918 | 0.0619 | 0.0019 | 0.0909 | 0.1202 | 0.0326 | 0.0071 | 0 | 0.0309 | 0 | 0.31 | 0.1788413 | OIB1 | Hofmeister et al., 2016
0.5562 | 0.023 | 0.0904 | 0.0546 | 0.0021 | 0.0922 | 0.1223 | 0.0285 | 0.003 | 0 | 0.0273 | 0 | 0.3 | 0.0952381 | P-MORB | Hofmeister et al., 2016
0.8081 | 0.0008 | 0.0983 | 0.0031 | 0 | 0.0028 | 0.0067 | 0.0312 | 0.0471 | 0 | 0.0016 | 0 | 0.09 | 0.6015326 | HP96 | Whittington et al., 2009
0.83 | 0 | 0.08 | 0 | 0 | 0 | 0 | 0.04 | 0.03 | 0 | 0 | 0 | 0.08 | 0.46 |  | Friedman et al., 1963
0.83 | 0 | 0.08 | 0 | 0 | 0 | 0 | 0.04 | 0.03 | 0 | 0 | 0 | 0.08 | 0.46 |  | Friedman et al., 1963
0.83 | 0 | 0.08 | 0 | 0 | 0 | 0 | 0.04 | 0.03 | 0 | 0 | 0.01 | 0.08 | 0.46 |  | Friedman et al., 1963
0.83 | 0 | 0.08 | 0 | 0 | 0 | 0 | 0.04 | 0.03 | 0 | 0 | 0.01 | 0.08 | 0.46 |  | Friedman et al., 1963
0.82 | 0 | 0.08 | 0 | 0 | 0 | 0 | 0.04 | 0.03 | 0 | 0 | 0.01 | 0.08 | 0.46 |  | Friedman et al., 1963
0.82 | 0 | 0.08 | 0 | 0 | 0 | 0 | 0.04 | 0.03 | 0 | 0 | 0.01 | 0.08 | 0.46 |  | Friedman et al., 1963
0.82 | 0 | 0.08 | 0 | 0 | 0 | 0 | 0.04 | 0.03 | 0 | 0 | 0.01 | 0.08 | 0.46 |  | Friedman et al., 1963
0.82 | 0 | 0.08 | 0 | 0 | 0 | 0 | 0.04 | 0.03 | 0 | 0 | 0.02 | 0.08 | 0.46 |  | Friedman et al., 1963
0.81 | 0 | 0.08 | 0 | 0 | 0 | 0 | 0.04 | 0.03 | 0 | 0 | 0.02 | 0.08 | 0.46 |  | Friedman et al., 1963
0.81 | 0 | 0.08 | 0 | 0 | 0 | 0 | 0.04 | 0.03 | 0 | 0 | 0.02 | 0.08 | 0.46 |  | Friedman et al., 1963
0.81 | 0 | 0.08 | 0 | 0 | 0 | 0 | 0.04 | 0.03 | 0 | 0 | 0.02 | 0.08 | 0.46 |  | Friedman et al., 1963
0.81 | 0 | 0.08 | 0 | 0 | 0 | 0 | 0.04 | 0.03 | 0 | 0 | 0.03 | 0.08 | 0.46 |  | Friedman et al., 1963
0.8 | 0 | 0.08 | 0 | 0 | 0 | 0 | 0.04 | 0.03 | 0 | 0 | 0.04 | 0.08 | 0.46 |  | Friedman et al., 1963
0.8 | 0 | 0.08 | 0 | 0 | 0 | 0 | 0.04 | 0.03 | 0 | 0 | 0.04 | 0.08 | 0.46 |  | Friedman et al., 1963
0.77 | 0 | 0 | 0.01 | 0 | 0 | 0 | 0 | 0.2 | 0 | 0.02 | 0 | 0.21 | 1 | KFS | Stabile et al., 2016
0.75 | 0 | 0 | 0.04 | 0 | 0 | 0 | 0 | 0.2 | 0 | 0 | 0 | 0.25 | 1 | KFS-red | Stabile et al., 2016
0.72 | 0 | 0 | 0.01 | 0 | 0 | 0 | 0.25 | 0 | 0 | 0.02 | 0 | 0.26 | 0 | NFS | Stabile et al., 2016
0.75 | 0 | 0 | 0.04 | 0 | 0 | 0 | 0.2 | 0 | 0 | 0 | 0 | 0.25 | 0 | NFS-red | Stabile et al., 2016
0.75 | 0 | 0.13 | 0 | 0 | 0 | 0 | 0.12 | 0 | 0 | 0 | 0 | 0.12 | 0 | NAK75.12.0 | Le Losq & Neuville 2013
0.75 | 0 | 0.13 | 0 | 0 | 0 | 0 | 0.1 | 0.02 | 0 | 0 | 0 | 0.12 | 0.2 | NAK75.12.2 | Le Losq & Neuville 2013
0.75 | 0 | 0.12 | 0 | 0 | 0 | 0 | 0.07 | 0.05 | 0 | 0 | 0 | 0.12 | 0.39 | NAK75.12.5 | Le Losq & Neuville 2013
0.75 | 0 | 0.12 | 0 | 0 | 0 | 0 | 0.06 | 0.06 | 0 | 0 | 0 | 0.12 | 0.5 | NAK75.12.6 | Le Losq & Neuville 2013
0.76 | 0 | 0.12 | 0 | 0 | 0 | 0 | 0.05 | 0.07 | 0 | 0 | 0 | 0.12 | 0.59 | NAK75.12.7 | Le Losq & Neuville 2013
0.75 | 0 | 0.12 | 0 | 0 | 0 | 0 | 0.03 | 0.1 | 0 | 0 | 0 | 0.12 | 0.79 | NAK75.12.10 | Le Losq & Neuville 2013
0.75 | 0 | 0.13 | 0 | 0 | 0 | 0 | 0 | 0.12 | 0 | 0 | 0 | 0.12 | 1 | NAK75.12.12 | Le Losq & Neuville 2013
0.82 | 0 | 0.08 | 0 | 0 | 0 | 0.01 | 0.04 | 0.03 | 0 | 0 | 0.01 | 0.09 | 0.45 | NCA | Romine & Whittington 2015
0.82 | 0 | 0.08 | 0 | 0 | 0 | 0.01 | 0.04 | 0.03 | 0 | 0 | 0.01 | 0.09 | 0.45 | NCA | Romine & Whittington 2015
0.82 | 0 | 0.08 | 0 | 0 | 0 | 0.01 | 0.04 | 0.03 | 0 | 0 | 0.01 | 0.09 | 0.45 | NCA | Romine & Whittington 2015
0.82 | 0 | 0.08 | 0 | 0 | 0 | 0.01 | 0.04 | 0.03 | 0 | 0 | 0.01 | 0.09 | 0.45 | NCA | Romine & Whittington 2015
0.82 | 0 | 0.08 | 0 | 0 | 0 | 0.01 | 0.04 | 0.03 | 0 | 0 | 0.01 | 0.09 | 0.45 | NCA | Romine & Whittington 2015
0.82 | 0 | 0.08 | 0 | 0 | 0 | 0.01 | 0.04 | 0.03 | 0 | 0 | 0.01 | 0.09 | 0.45 | NCA | Romine & Whittington 2015
0.82 | 0 | 0.07 | 0 | 0 | 0.01 | 0.04 | 0.03 | 0.03 | 0 | 0 | 0 | 0.1 | 0.56 |  | Goto et al., 2005
0.82 | 0 | 0.07 | 0 | 0 | 0.01 | 0.04 | 0.03 | 0.03 | 0 | 0 | 0 | 0.11 | 0.56 |  | Goto et al., 2005
0.81 | 0 | 0.07 | 0 | 0 | 0.01 | 0.04 | 0.03 | 0.03 | 0 | 0 | 0.01 | 0.1 | 0.55 |  | Goto et al., 2005
0.81 | 0 | 0.07 | 0 | 0 | 0.01 | 0.04 | 0.02 | 0.03 | 0 | 0 | 0.01 | 0.1 | 0.56 |  | Goto et al., 2005
0.81 | 0 | 0.07 | 0 | 0 | 0.01 | 0.04 | 0.02 | 0.03 | 0 | 0 | 0.01 | 0.1 | 0.56 |  | Goto et al., 2005
0.81 | 0 | 0.07 | 0 | 0 | 0.01 | 0.04 | 0.02 | 0.03 | 0 | 0 | 0.01 | 0.1 | 0.56 |  | Goto et al., 2005
0.8 | 0 | 0.07 | 0 | 0 | 0.01 | 0.04 | 0.03 | 0.03 | 0 | 0 | 0.02 | 0.1 | 0.55 |  | Goto et al., 2005
0.8 | 0 | 0.07 | 0 | 0 | 0.01 | 0.04 | 0.02 | 0.03 | 0 | 0 | 0.02 | 0.1 | 0.56 |  | Goto et al., 2005
0.8 | 0 | 0.1 | 0 | 0 | 0 | 0.01 | 0.04 | 0.03 | 0 | 0 | 0 | 0.09 | 0.45 | DK89 | Whittington et al., 2004
0.73 | 0 | 0.09 | 0 | 0 | 0 | 0.01 | 0.04 | 0.03 | 0 | 0 | 0.1 | 0.08 | 0.45 | DK89 | Whittington et al., 2004
0.71 | 0 | 0.09 | 0 | 0 | 0 | 0.01 | 0.04 | 0.03 | 0 | 0 | 0.11 | 0.08 | 0.45 | DK89 | Whittington et al., 2004
0.63 | 0 | 0.14 | 0 | 0 | 0.09 | 0.11 | 0.03 | 0.01 | 0 | 0 | 0 | 0.24 | 0.24 | Andesite | Liebske et al., 2003
0.6 | 0 | 0.13 | 0 | 0 | 0.08 | 0.1 | 0.03 | 0.01 | 0 | 0 | 0.04 | 0.23 | 0.24 | Andesite | Liebske et al., 2003
0.58 | 0 | 0.13 | 0 | 0 | 0.08 | 0.1 | 0.03 | 0.01 | 0 | 0 | 0.07 | 0.22 | 0.24 | Andesite | Liebske et al., 2003
0.62 | 0.01 | 0.11 | 0.03 | 0 | 0.07 | 0.09 | 0.03 | 0.01 | 0 | 0.02 | 0 | 0.24 | 0.24 | Unzen-A | Liebske et al., 2003
0.62 | 0.01 | 0.11 | 0.04 | 0 | 0.07 | 0.09 | 0.03 | 0.01 | 0 | 0.01 | 0 | 0.25 | 0.24 | Unzen-3 | Liebske et al., 2003
0.62 | 0.01 | 0.11 | 0.05 | 0 | 0.07 | 0.09 | 0.03 | 0.01 | 0 | 0.01 | 0 | 0.25 | 0.24 | Unzen-2 | Liebske et al., 2003
0.61 | 0.01 | 0.11 | 0.06 | 0 | 0.07 | 0.09 | 0.03 | 0.01 | 0 | 0.01 | 0 | 0.26 | 0.24 | Unzen-4 | Liebske et al., 2003
0.61 | 0.01 | 0.11 | 0.06 | 0 | 0.07 | 0.09 | 0.03 | 0.01 | 0 | 0.01 | 0 | 0.26 | 0.24 | Unzen-5 | Liebske et al., 2003
0.68 | 0.01 | 0.14 | 0 | 0 | 0.02 | 0.09 | 0.05 | 0.01 | 0 | 0 | 0 | 0.17 | 0.18 | Dacite | Hellwig, 2006
0.65 | 0.01 | 0.14 | 0 | 0 | 0.02 | 0.09 | 0.04 | 0.01 | 0 | 0 | 0.03 | 0.17 | 0.18 | Dacite | Hellwig, 2006
0.62 | 0.01 | 0.13 | 0 | 0 | 0.02 | 0.09 | 0.04 | 0.01 | 0 | 0 | 0.08 | 0.16 | 0.18 | Dacite | Hellwig, 2006
0.61 | 0.01 | 0.13 | 0 | 0 | 0.02 | 0.08 | 0.04 | 0.01 | 0 | 0 | 0.09 | 0.16 | 0.18 | Dacite | Hellwig, 2006
0.59 | 0.01 | 0.13 | 0 | 0 | 0.02 | 0.08 | 0.04 | 0.01 | 0 | 0 | 0.12 | 0.15 | 0.18 | Dacite | Hellwig, 2006
0.57 | 0 | 0.12 | 0 | 0 | 0.02 | 0.08 | 0.04 | 0.01 | 0 | 0 | 0.16 | 0.15 | 0.18 | Dacite | Hellwig, 2006
0.63 | 0.03 | 0.01 | 0 | 0 | 0.09 | 0.11 | 0.04 | 0.01 | 0 | 0 | 0.08 | 0.25 | 0.26 | MD25 | Vetere et al., 2006
0.58 | 0.02 | 0.01 | 0 | 0 | 0.08 | 0.1 | 0.03 | 0.01 | 0 | 0 | 0.16 | 0.23 | 0.26 | MD12 | Vetere et al., 2006
0.5383987364 | 0.01101004708 | 0.09832683228 | 0.03180420898 | 0.00162863886 | 0.1286732633 | 0.1367754771 | 0.02785690223 | 0.00068139235 | 0 | 0.02427685819 | 0 | 0.33 | 0.02387642 | MORB | Hofmeister et al., 2016
0.77 | 0 | 0.06 | 0.04 | 0 | 0 | 0.01 | 0.06 | 0.03 | 0 | 0.02 | 0 | 0.14 | 0.32 | Rhy14-DSC | Langhammer et al., 2021
0.76 | 0 | 0.06 | 0.04 | 0 | 0 | 0.01 | 0.06 | 0.03 | 0 | 0.02 | 0.03 | 0.14 | 0.32 | Rhy14-DSC | Langhammer et al., 2021
0.74 | 0 | 0.06 | 0.04 | 0 | 0 | 0.01 | 0.06 | 0.03 | 0 | 0.02 | 0.04 | 0.14 | 0.32 | Rhy14-DSC | Langhammer et al., 2021
0.72 | 0 | 0.05 | 0.04 | 0 | 0 | 0.01 | 0.06 | 0.03 | 0 | 0.02 | 0.07 | 0.13 | 0.32 | Rhy14-DSC | Langhammer et al., 2021
0.68 | 0 | 0.05 | 0.03 | 0 | 0 | 0.01 | 0.05 | 0.03 | 0 | 0.02 | 0.12 | 0.12 | 0.32 | Rhy14-DSC | Langhammer et al., 2021
0.64 | 0.01 | 0.12 | 0.03 | 0 | 0.04 | 0.07 | 0.05 | 0.03 | 0 | 0.02 | 0 | 0.22 | 0.4 | Lat-DSC | Langhammer et al., 2021
0.6 | 0.01 | 0.11 | 0.03 | 0 | 0.04 | 0.06 | 0.05 | 0.03 | 0 | 0.01 | 0.06 | 0.21 | 0.4 | Lat-DSC | Langhammer et al., 2021
0.54 | 0.01 | 0.11 | 0.05 | 0 | 0.09 | 0.12 | 0.04 | 0.01 | 0 | 0.02 | 0 | 0.31 | 0.25 | Bas1-DSC | Langhammer et al., 2021
0.51 | 0.01 | 0.1 | 0.04 | 0 | 0.09 | 0.11 | 0.04 | 0.01 | 0 | 0.02 | 0.05 | 0.3 | 0.25 | Bas1-DSC | Langhammer et al., 2021
0.49 | 0.01 | 0.1 | 0.04 | 0 | 0.08 | 0.11 | 0.04 | 0.01 | 0 | 0.02 | 0.08 | 0.29 | 0.25 | Bas1-DSC | Langhammer et al., 2021
0.44 | 0 | 0 | 0 | 0 | 0.32 | 0.24 | 0 | 0 | 0 | 0 | 0 | 0.56 | 0 | Di | Al-Mukadam et al., 2020
0.57 | 0.01 | 0.09 | 0.02 | 0 | 0.25 | 0.05 | 0 | 0 | 0 | 0.01 | 0 | 0.32 | 0.41 | NVP | Sehlke & Whittington, 2015
0.51 | 0.01 | 0.07 | 0.01 | 0 | 0.32 | 0.06 | 0 | 0 | 0 | 0.01 | 0 | 0.4 | 0.44 | IcP-HCT | Sehlke & Whittington, 2015
mer