## wt%
The excel file ds02 includes two sheets. The sheet ”wt%” contains the compositions of data used as test set in wt% of oxides and the base composition name from the respective reference. The sheet ”mole frac input” contains the relevant input compositions in mole fractions (excluding Cr2O3 as it is not used to train the ANN) and the input parameters SM and K2O/(Na2O + K2O)
SiO2 | TiO2 | Al2O3 | FeO | MnO | MgO | CaO | Na2O | K2O | P2O5 | Cr2O3 | Fe2O3 | H2O | Base composition name | Sample
62.16 | 0.58 | 19.83 | 3.83 | 0.05 | 1.7 | 4.46 | 4.46 | 1.38 | 0.16 | 0.01 | 0 | 0 | Dacite | Hofmeister et al., 2016
79.63 | 0.018 | 13.135 | 0 | 0.007 | 0.064 | 0.038 | 4.23 | 4.36 | 0 | 0 | 0 | 0 | Haplogranite | Hofmeister et al., 2014
53.02 | 1.69 | 15.68 | 9.86 | 0.17 | 6.4 | 9.04 | 2.55 | 0.68 | 0.12 | 0.02 | 0 | 0 | Dolerite | Hofmeister et al., 2016
55.06 | 0.18 | 13.07 | 0.29 | 0.14 | 19.72 | 12.37 | 0.04 | 0.08 | 0.04 | 0 | 0 | 0 | Enstatite Basalt | Sehlke & Whittington, 2015
55.02 | 0.89 | 14.88 | 0.95 | 0.25 | 13.59 | 4.29 | 6.25 | 0.22 | 0.01 | 0.18 | 2.1 | 0 | NVP-Na | Sehlke & Whittington, 2015
59.9 | 0.39 | 18 | 3.86 | 0.12 | 0.89 | 2.92 | 4.05 | 8.5 | 0.21 | 0 | 0 | 0.18 | AMS | Misiti et al., 2006
59.9 | 0.39 | 18 | 3.86 | 0.12 | 0.89 | 2.92 | 4.05 | 8.5 | 0.21 | 0 | 0 | 0.88 | AMS | Misiti et al., 2006
59.9 | 0.39 | 18 | 3.86 | 0.12 | 0.89 | 2.92 | 4.05 | 8.5 | 0.21 | 0 | 0 | 1.44 | AMS | Misiti et al., 2006
59.9 | 0.39 | 18 | 3.86 | 0.12 | 0.89 | 2.92 | 4.05 | 8.5 | 0.21 | 0 | 0 | 3.18 | AMS | Misiti et al., 2006
59.9 | 0.39 | 18 | 3.86 | 0.12 | 0.89 | 2.92 | 4.05 | 8.5 | 0.21 | 0 | 0 | 5.81 | AMS | Misiti et al., 2006
57.72 | 0.39 | 18.4 | 4.51 | 0.1 | 1.46 | 4.23 | 3.72 | 7.9 | 0.19 | 0 | 0 | 0 | Tra3-DSC | Langhammer et al., 2021
57.72 | 0.39 | 18.4 | 4.51 | 0.1 | 1.46 | 4.23 | 3.72 | 7.9 | 0.19 | 0 | 0 | 1.29 | Tra3-DSC | Langhammer et al., 2021
57.72 | 0.39 | 18.4 | 4.51 | 0.1 | 1.46 | 4.23 | 3.72 | 7.9 | 0.19 | 0 | 0 | 2.57 | Tra3-DSC | Langhammer et al., 2021
57.72 | 0.39 | 18.4 | 4.51 | 0.1 | 1.46 | 4.23 | 3.72 | 7.9 | 0.19 | 0 | 0 | 3.67 | Tra3-DSC | Langhammer et al., 2021
57.72 | 0.39 | 18.4 | 4.51 | 0.1 | 1.46 | 4.23 | 3.72 | 7.9 | 0.19 | 0 | 0 | 4.78 | Tra3-DSC | Langhammer et al., 2021
49.9 | 0 | 0 | 0 | 0 | 24.8 | 25.3 | 0 | 0 | 0 | 0 | 0 | 0 | Di, DSC derived | Al-Mukadam et al., 2020
56.08 | 0.89 | 18.83 | 6.57 | 0.13 | 2.48 | 5.87 | 4.21 | 4.67 | 0.64 | 0 | 0 | 0 | FR | Misiti et al., 2011
56.08 | 0.89 | 18.83 | 6.57 | 0.13 | 2.48 | 5.87 | 4.21 | 4.67 | 0.64 | 0 | 0 | 0.3 | FR | Misiti et al., 2011
56.08 | 0.89 | 18.83 | 6.57 | 0.13 | 2.48 | 5.87 | 4.21 | 4.67 | 0.64 | 0 | 0 | 0.5 | FR | Misiti et al., 2011
56.08 | 0.89 | 18.83 | 6.57 | 0.13 | 2.48 | 5.87 | 4.21 | 4.67 | 0.64 | 0 | 0 | 0.8 | FR | Misiti et al., 2011
56.08 | 0.89 | 18.83 | 6.57 | 0.13 | 2.48 | 5.87 | 4.21 | 4.67 | 0.64 | 0 | 0 | 1.2 | FR | Misiti et al., 2011
56.08 | 0.89 | 18.83 | 6.57 | 0.13 | 2.48 | 5.87 | 4.21 | 4.67 | 0.64 | 0 | 0 | 2.84 | FR | Misiti et al., 2011
56.08 | 0.89 | 18.83 | 6.57 | 0.13 | 2.48 | 5.87 | 4.21 | 4.67 | 0.64 | 0 | 0 | 3.28 | FR | Misiti et al., 2011
67.02 | 0.13 | 18.74 | 0 | 0 | 0.9 | 0.4 | 7.03 | 4.78 | 0 | 0 | 0 | 0 | h16b | Webb, 2021
63.28 | 0.32 | 20 | 0 | 0 | 1.83 | 2.14 | 5.53 | 5.93 | 0 | 0 | 0 | 0 | h22b | Webb, 2021
61.81 | 1.36 | 18.65 | 0 | 0 | 3.61 | 3.91 | 5.81 | 3.43 | 0 | 0 | 0 | 0 | h5a | Webb, 2021
55.27 | 2.13 | 20.03 | 0 | 0 | 8.49 | 6.35 | 4.17 | 2.33 | 0 | 0 | 0 | 0 | h34 | Webb, 2021
42.74 | 2.93 | 10.03 | 0 | 0 | 8.93 | 25.76 | 7.65 | 1.06 | 0 | 0 | 0 | 0 | NIQ | Webb_2021_NIQ
54.35 | 1.57 | 20.02 | 0 | 0 | 10.19 | 8.12 | 3.66 | 0.82 | 0 | 0 | 0 | 0 | h10 | Webb, 2021

## mole frac input
SiO2 | TiO2 | Al2O3 | FeO | MnO | MgO | CaO | Na2O | K2O | P2O5 | Fe2O3 | H2O | SM | K2O/(Na2O + K2O) | Base composition name | Sample
0.6963 | 0.0049 | 0.1309 | 0.0179 | 0.0005 | 0.0284 | 0.0535 | 0.0484 | 0.0099 | 0.0008 | 0.0081 | 0 | 0.15 | 0.169811 | Dacite | Hofmeister et al., 2016
0.843 | 0.0001 | 0.0819 | 0 | 0.0001 | 0.001 | 0.0004 | 0.0434 | 0.0294 | 0 | 0.0002 | 0 | 0.07 | 0.4038462 | Haplogranite | Hofmeister et al., 2014
0.5709 | 0.0137 | 0.0995 | 0.0613 | 0.0016 | 0.1027 | 0.1043 | 0.0266 | 0.0047 | 0.0005 | 0.0138 | 0 | 0.3 | 0.1501597 | Dolerite | Hofmeister et al., 2016
0.52 | 0 | 0.07 | 0 | 0 | 0.28 | 0.12 | 0 | 0 | 0 | 0 | 0 | 0.41 | 0.57 | Enstatite Basalt | Sehlke & Whittington, 2015
0.56 | 0.01 | 0.09 | 0.01 | 0 | 0.21 | 0.05 | 0.06 | 0 | 0 | 0.01 | 0 | 0.33 | 0.02 | NVP-Na | Sehlke & Whittington, 2015
0.68 | 0 | 0.12 | 0.02 | 0 | 0.02 | 0.04 | 0.04 | 0.06 | 0 | 0.01 | 0.01 | 0.18 | 0.58 | AMS | Misiti et al., 2006
0.66 | 0 | 0.12 | 0.02 | 0 | 0.01 | 0.03 | 0.04 | 0.06 | 0 | 0.01 | 0.03 | 0.17 | 0.58 | AMS | Misiti et al., 2006
0.65 | 0 | 0.12 | 0.02 | 0 | 0.01 | 0.03 | 0.04 | 0.06 | 0 | 0.01 | 0.05 | 0.17 | 0.58 | AMS | Misiti et al., 2006
0.61 | 0 | 0.11 | 0.02 | 0 | 0.01 | 0.03 | 0.04 | 0.06 | 0 | 0.01 | 0.11 | 0.16 | 0.58 | AMS | Misiti et al., 2006
0.56 | 0 | 0.1 | 0.02 | 0 | 0.01 | 0.03 | 0.04 | 0.05 | 0 | 0.01 | 0.19 | 0.14 | 0.58 | AMS | Misiti et al., 2006
0.66 | 0 | 0.12 | 0.02 | 0 | 0.02 | 0.05 | 0.04 | 0.06 | 0 | 0.01 | 0 | 0.2 | 0.58 | Tra3-DSC | Langhammer et al., 2021
0.63 | 0 | 0.12 | 0.02 | 0 | 0.02 | 0.05 | 0.04 | 0.06 | 0 | 0.01 | 0.05 | 0.19 | 0.58 | Tra3-DSC | Langhammer et al., 2021
0.6 | 0 | 0.11 | 0.02 | 0 | 0.02 | 0.05 | 0.04 | 0.05 | 0 | 0.01 | 0.09 | 0.18 | 0.58 | Tra3-DSC | Langhammer et al., 2021
0.58 | 0 | 0.11 | 0.02 | 0 | 0.02 | 0.05 | 0.04 | 0.05 | 0 | 0.01 | 0.13 | 0.17 | 0.58 | Tra3-DSC | Langhammer et al., 2021
0.56 | 0 | 0.1 | 0.02 | 0 | 0.02 | 0.04 | 0.03 | 0.05 | 0 | 0.01 | 0.16 | 0.17 | 0.58 | Tra3-DSC | Langhammer et al., 2021
0.44 | 0 | 0 | 0 | 0 | 0.32 | 0.24 | 0 | 0 | 0 | 0 | 0 | 0.56 |  | Di, DSC derived | Al-Mukadam et al., 2020
0.63 | 0.01 | 0.12 | 0.03 | 0 | 0.04 | 0.07 | 0.05 | 0.03 | 0 | 0.02 | 0 | 0.22 | 0.42 | FR | Misiti et al., 2011
0.62 | 0.01 | 0.12 | 0.03 | 0 | 0.04 | 0.07 | 0.05 | 0.03 | 0 | 0.02 | 0.01 | 0.22 | 0.42 | FR | Misiti et al., 2011
0.62 | 0.01 | 0.12 | 0.03 | 0 | 0.04 | 0.07 | 0.04 | 0.03 | 0 | 0.02 | 0.02 | 0.22 | 0.42 | FR | Misiti et al., 2011
0.61 | 0.01 | 0.12 | 0.03 | 0 | 0.04 | 0.07 | 0.04 | 0.03 | 0 | 0.01 | 0.03 | 0.22 | 0.42 | FR | Misiti et al., 2011
0.6 | 0.01 | 0.12 | 0.03 | 0 | 0.04 | 0.07 | 0.04 | 0.03 | 0 | 0.01 | 0.04 | 0.21 | 0.42 | FR | Misiti et al., 2011
0.57 | 0.01 | 0.11 | 0.03 | 0 | 0.04 | 0.06 | 0.04 | 0.03 | 0 | 0.01 | 0.1 | 0.2 | 0.42 | FR | Misiti et al., 2011
0.56 | 0.01 | 0.11 | 0.03 | 0 | 0.04 | 0.06 | 0.04 | 0.03 | 0 | 0.01 | 0.11 | 0.2 | 0.42 | FR | Misiti et al., 2011
0.75 | 0 | 0.12 | 0 | 0 | 0.01 | 0 | 0.08 | 0.03 | 0 | 0 | 0 | 0.13 | 0.31 | h16b | Webb, 2021
0.71 | 0 | 0.13 | 0 | 0 | 0.03 | 0.03 | 0.06 | 0.04 | 0 | 0 | 0 | 0.16 | 0.41 | h22b | Webb, 2021
0.68 | 0.01 | 0.12 | 0 | 0 | 0.06 | 0.05 | 0.06 | 0.02 | 0 | 0 | 0 | 0.19 | 0.28 | h5a | Webb, 2021
0.59 | 0.02 | 0.13 | 0 | 0 | 0.14 | 0.07 | 0.04 | 0.02 | 0 | 0 | 0 | 0.27 | 0.27 | h34 | Webb, 2021
0.43 | 0.02 | 0.06 | 0 | 0 | 0.13 | 0.28 | 0.07 | 0.01 | 0 | 0 | 0 | 0.49 | 0.08 | NIQ | Webb_2021_NIQ
0.57 | 0.01 | 0.12 | 0 | 0 | 0.16 | 0.09 | 0.04 | 0.01 | 0 | 0 | 0 | 0.29 | 0.13 | h10 | Webb, 2021